## Sheet1
Number | PeLEDs component | PA | IsomericSMILES | A_site | Conc(mg/ml) | Control device EQE | Passivated device EQE | EQE enhanced ratio | article title | Doi | Emitting Layer structure | year
1 | PPA2FAn–1PbnBr3n+1 | trimorpholinophosphine oxide | C1COCCN1P(=O)(N2CCOCC2)N3CCOCC3 | organic | 2 | 2.79% | 4.4% | 1.577061 | Improving Green Perovskite Nanoplate Light-Emitting Diode Performance via Precision Passivation and Phase Distribution Management | https://doi.org/10.1021/acsanm.3c06224 | quasi-2D | 2024
1 | PPA2FAn–1PbnBr3n+1 | trimorpholinophosphine oxide | C1COCCN1P(=O)(N2CCOCC2)N3CCOCC3 | organic | 6 | 2.79% | 5.85% | 2.096774 | Improving Green Perovskite Nanoplate Light-Emitting Diode Performance via Precision Passivation and Phase Distribution Management | https://doi.org/10.1021/acsanm.3c06224 | quasi-2D | 2024
1 | PPA2FAn–1PbnBr3n+1 | trimorpholinophosphine oxide | C1COCCN1P(=O)(N2CCOCC2)N3CCOCC3 | organic | 4 | 2.79% | 7.31% | 2.620072 | Improving Green Perovskite Nanoplate Light-Emitting Diode Performance via Precision Passivation and Phase Distribution Management | https://doi.org/10.1021/acsanm.3c06224 | quasi-2D | 2024
2 | CsPbBr3 | Lithium bromide | [Li+].[Br-] | inorganic | 1.738 | 2.83% | 7.92% | 2.798587 | High-Performance Perovskite Light-Emitting Diode with Enhanced Operational Stability Using Lithium Halide Passivation | https://doi.org/10.1002/anie.201914000 | 3D | 2019
2 | CsPbBr3 | Lithium bromide | [Li+].[Br-] | inorganic | 3.476 | 2.83% | 16.2% | 5.724382 | High-Performance Perovskite Light-Emitting Diode with Enhanced Operational Stability Using Lithium Halide Passivation | https://doi.org/10.1002/anie.201914000 | 3D | 2019
3 | PEA2PbBr4(CsPbBr3)4 | ethoxylated trimethylolpropane triacrylate | CCC(COCCOC(=O)C=C)(COCCOC(=O)C=C)COCCOC(=O)C=C | inorganic | 5 | 16.79% | 22.49% | 1.339488 | Perovskite Light-Emitting Diodes with External Quantum Efficiency Exceeding 22% via Small-Molecule Passivation | https://doi.org/10.1002/adma.202007169 | quasi-2D | 2021
4 | PEA2(FAPbBr3)n-1PbBr4 (n=3) | trioctylphosphine oxide | CCCCCCCCP(=O)(CCCCCCCC)CCCCCCCC | organic | 2 | 10% | 14.36% | 1.436 | Efficient green light-emitting diodes based on quasi-two-dimensional composition and phase engineered perovskite with surface passivation | https://www.nature.com/articles/s41467-018-02978-7 | quasi-2D | 2018
5 | PEA:CsPbBr3 | methylene-bis-acrylamide | C=CC(=O)NCNC(=O)C=C | inorganic | 4.625 | 11.3% | 16.8% | 1.486726 | Green Perovskite Light-Emitting Diodes with 200 Hours Stability and 16% Efficiency: Cross-Linking Strategy and Mechanism | https://doi.org/10.1002/adfm.202011003 | quasi-2D | 2020
6 | PEA:CsPbBr3 | ammonium thiocyanate | C(#N)[S-].[NH4+] | inorganic | 4 | 3.2% | 10.5% | 3.28125 | Interface engineering improves the performance of green perovskite light-emitting diodes | https://doi.org/10.1039/D1TC05706E | quasi-2D | 2022
6 | PEA:CsPbBr3 | ammonium thiocyanate | C(#N)[S-].[NH4+] | inorganic | 8 | 3.2% | 11.3% | 3.53125 | Interface engineering improves the performance of green perovskite light-emitting diodes | https://doi.org/10.1039/D1TC05706E | quasi-2D | 2022
6 | PEA:CsPbBr3 | ammonium thiocyanate | C(#N)[S-].[NH4+] | inorganic | 6 | 3.2% | 14.7% | 4.59375 | Interface engineering improves the performance of green perovskite light-emitting diodes | https://doi.org/10.1039/D1TC05706E | quasi-2D | 2022
7 | DDA0.75HDA0.25Cs3Pb4Br13 | diphenyl-4-triphenylsilylphenyl phosphine oxide | C1=CC=C(C=C1)[Si](C2=CC=CC=C2)(C3=CC=CC=C3)C4=CC=C(C=C4)P(=O)(C5=CC=CC=C5)C6=CC=CC=C6 | inorganic | 1 | 10.9% | 11.9% | 1.091743 | Effect of Passivating Molecules and Antisolvents on Lifetime of Green Dion–Jacobson Perovskite Light-Emitting Diodes | https://doi.org/10.1021/acsami.3c02170 | quasi-2D DJ | 2023
7 | DDA0.75HDA0.25Cs3Pb4Br13 | triphenylphosphine oxide | C1=CC=C(C=C1)P(=O)(C2=CC=CC=C2)C3=CC=CC=C3 | inorganic | 1 | 10.9% | 12.4% | 1.137615 | Effect of Passivating Molecules and Antisolvents on Lifetime of Green Dion–Jacobson Perovskite Light-Emitting Diodes | https://doi.org/10.1021/acsami.3c02170 | quasi-2D DJ | 2023
7 | DDA0.75HDA0.25Cs3Pb4Br13 | triphenylphosphine oxide | C1=CC=C(C=C1)P(=O)(C2=CC=CC=C2)C3=CC=CC=C3 | inorganic | 0.5 | 10.9% | 12.7% | 1.165138 | Effect of Passivating Molecules and Antisolvents on Lifetime of Green Dion–Jacobson Perovskite Light-Emitting Diodes | https://doi.org/10.1021/acsami.3c02170 | quasi-2D DJ | 2023
8 | PEA2Csn–1PbnBr3n+1 | Orthosilicic acid | O[Si](O)(O)O | inorganic |  | 14% | 16.6% | 1.185714 | In-situ passivation perovskite targeting efficient light-emitting diodes via spontaneously formed silica network | https://doi.org/10.1016/j.nanoen.2020.105134 | quasi-2D | 2020
9 | CsPbBr3 | (4-diphenylphosphorylphenyl)-triphenylsilane | C1=CC=C(C=C1)[Si](C2=CC=CC=C2)(C3=CC=CC=C3)C4=CC=C(C=C4)P(=O)(C5=CC=CC=C5)C6=CC=CC=C6 | inorganic |  | 7.7% | 18.7% | 2.428571 | A bilateral interfacial passivation strategy promoting efficiency and stability of perovskite quantum dot light-emitting diodes | https://www.nature.com/articles/s41467-020-17633-3 | qutatum dots | 2020
10 | PEA:CsPbBr3 | Poly(vinylidene fluoride)（PVDF） | C=C(F)F | inorganic | 0.05 | 15.1% | 17.8% | 1.178808 | Polymer-Assisted Crystal Growth Regulation and Defect Passivation for Efficient Perovskite Light-Emitting Diodes | https://doi.org/10.1002/adfm.202203371 | quasi-2D | 2022
10 | PEA:CsPbBr3 | Poly(vinylidene fluoride)（PVDF） | C=C(F)F | inorganic | 1 | 15.1% | 18.1% | 1.198675 | Polymer-Assisted Crystal Growth Regulation and Defect Passivation for Efficient Perovskite Light-Emitting Diodes | https://doi.org/10.1002/adfm.202203371 | quasi-2D | 2022
10 | PEA:CsPbBr3 | Poly(vinylidene fluoride)（PVDF） | C=C(F)F | inorganic | 5 | 15.1% | 18.8% | 1.245033 | Polymer-Assisted Crystal Growth Regulation and Defect Passivation for Efficient Perovskite Light-Emitting Diodes | https://doi.org/10.1002/adfm.202203371 | quasi-2D | 2022
10 | PEA:CsPbBr3 | Poly(vinylidene fluoride)（PVDF） | C=C(F)F | inorganic | 4 | 15.1% | 19.3% | 1.278146 | Polymer-Assisted Crystal Growth Regulation and Defect Passivation for Efficient Perovskite Light-Emitting Diodes | https://doi.org/10.1002/adfm.202203371 | quasi-2D | 2022
10 | PEA:CsPbBr3 | Poly(vinylidene fluoride)（PVDF） | C=C(F)F | inorganic | 2 | 15.1% | 19.7% | 1.304636 | Polymer-Assisted Crystal Growth Regulation and Defect Passivation for Efficient Perovskite Light-Emitting Diodes | https://doi.org/10.1002/adfm.202203371 | quasi-2D | 2022
10 | PEA:CsPbBr3 | Poly(vinylidene fluoride)（PVDF） | C=C(F)F | inorganic | 3 | 15.1% | 22.29% | 1.476159 | Polymer-Assisted Crystal Growth Regulation and Defect Passivation for Efficient Perovskite Light-Emitting Diodes | https://doi.org/10.1002/adfm.202203371 | quasi-2D | 2022
11 | CsPbBr3:PMMA | poly（arylonitrile） | C=CC#N | inorganic |  | 6.9% | 12.8% | 1.855072 | Multifunctional TADF Additives for High-Performance Green Perovskite Light-Emitting DiodesClick to copy article link | https://doi.org/10.1016/j.cej.2022.139927 | 3D | 2022
12 | PEA2FAn-1PbnBr3n+1(n=5) | 2,7-dibromo-9,9-bis (3′-diethoxylphosphorylpropyl)-fluorene | CCOP(=O)(CCCC1(C2=C(C=CC(=C2)Br)C3=C1C=C(C=C3)Br)CCCP(=O)(OCC)OCC)OCC | organic | 2.0409 | 18.1% | 19.8% | 1.093923 | Suppressing thermal quenching via defect passivation for efficient quasi-2D perovskite light-emitting diodes | https://www.nature.com/articles/s41377-022-00761-4 | quasi-2D | 2022
12 | PEA2FAn-1PbnBr3n+1(n=5) | 2,7-dibromo-9,9-bis (3′-diethoxylphosphorylpropyl)-fluorene | CCOP(=O)(CCCC1(C2=C(C=CC(=C2)Br)C3=C1C=C(C=C3)Br)CCCP(=O)(OCC)OCC)OCC | organic | 1.02045 | 18.1% | 21% | 1.160221 | Suppressing thermal quenching via defect passivation for efficient quasi-2D perovskite light-emitting diodes | https://www.nature.com/articles/s41377-022-00761-4 | quasi-2D | 2022
12 | PEA2FAn-1PbnBr3n+1(n=5) | 2,7-dibromo-9,9-bis (3′-diethoxylphosphorylpropyl)-fluorene | CCOP(=O)(CCCC1(C2=C(C=CC(=C2)Br)C3=C1C=C(C=C3)Br)CCCP(=O)(OCC)OCC)OCC | organic | 0.34015 | 18.1% | 21.1% | 1.165746 | Suppressing thermal quenching via defect passivation for efficient quasi-2D perovskite light-emitting diodes | https://www.nature.com/articles/s41377-022-00761-4 | quasi-2D | 2022
12 | PEA2FAn-1PbnBr3n+1(n=5) | 2,7-dibromo-9,9-bis (3′-diethoxylphosphorylpropyl)-fluorene | CCOP(=O)(CCCC1(C2=C(C=CC(=C2)Br)C3=C1C=C(C=C3)Br)CCCP(=O)(OCC)OCC)OCC | organic | 0.6803 | 18.1% | 21.5% | 1.187845 | Suppressing thermal quenching via defect passivation for efficient quasi-2D perovskite light-emitting diodes | https://www.nature.com/articles/s41377-022-00761-4 | quasi-2D | 2022
13 | CsPbBr3 | poly(vinyl pyrrolidone) (PVP) | C=CN1CCCC1=O | inorganic | 4 | 9.18% | 17.09% | 1.861656 | Improving Perovskite Green Quantum Dot Light-Emitting Diode Performance by Hole Interface Buffer Layers | https://doi.org/10.1021/acsami.3c04592 | qutatum dots | 2023
13 | CsPbBr3 | poly(methyl methacrylate)（PMMA） | CC(=C)C(=O)OC | inorganic | 0.5 | 9.18% | 20.71% | 2.255991 | Improving Perovskite Green Quantum Dot Light-Emitting Diode Performance by Hole Interface Buffer Layers | https://doi.org/10.1021/acsami.3c04592 | qutatum dots | 2023
14 | PEA2PbBr4(FAPbBr3)4 | trimethylolpropane trimethacrylate | CCC(COC(=O)C(=C)C)(COC(=O)C(=C)C)COC(=O)C(=C)C | organic | 0.6768 | 17.7% | 18.1% | 1.022599 | Engineering of Annealing and Surface Passivation toward Efficient and Stable Quasi-2D Perovskite Light-Emitting Diodes | https://doi.org/10.1021/acs.jpclett.1c03413 | quasi-2D | 2021
14 | PEA2PbBr4(FAPbBr3)4 | trimethylolpropane trimethacrylate | CCC(COC(=O)C(=C)C)(COC(=O)C(=C)C)COC(=O)C(=C)C | organic | 0.6768 | 15.7% | 18.2% | 1.159236 | Engineering of Annealing and Surface Passivation toward Efficient and Stable Quasi-2D Perovskite Light-Emitting Diodes | https://doi.org/10.1021/acs.jpclett.1c03413 | quasi-2D | 2021
15 | CsPbBr3 | potassium thiocyanate | C(#N)[S-].[K+] | inorganic | 2 | 5.8% | 13.8% | 2.37931 | The efficient green light-emitting diodes based on low-toxicity Zr-Pb alloy perovskite quantum dots passivated by inorganic ligand | https://doi.org/10.1016/j.apmt.2022.101658 | qutatum dots | 2022
16 | CsPbBr3 | tributylphosphine oxide | CCCCP(=O)(CCCC)CCCC | inorganic | 0.040653 | 3% | 9.98% | 3.326667 | High Color Purity and Efficient Green Light-Emitting Diode Using Perovskite Nanocrystals with the Size Overly Exceeding Bohr Exciton Diamete | https://doi.org/10.1021/jacs.1c09948 | 3D | 2021
17 | CsPbBr3 | Guanidine bromide | NC(N)=N.[H]Br | inorganic | 3.474 | 6.98% | 10.06% | 1.441261 | Achieving high-efficiency CsPbBr3 perovskite light emitting diode via GABr- didecyldimethyl ammonium bromide hybrid ligand passivation strategies | https://doi.org/10.1016/j.orgel.2023.106797 | qutatum dots | 2023
18 | FAPbBr3/PEA2PbBr4 | phenethylammonium bromide | C1=CC=C(C=C1)CCN.Br | organic | 3 | 4.6% | 9% | 1.956522 | Bifacial passivation towards efficient FAPbBr3-based inverted perovskite light-emitting diode | https://doi.org/10.1039/D0NR02323J | 3D/2D | 2020
19 | MAPbBr3 | ethylenediamine | C(CN)N | organic |  | 0.12% | 0.58% | 4.833333 | Amine-Based Passivating Materials for Enhanced Optical Properties and Performance of Organic–Inorganic Perovskites in Light-Emitting Diodes | https://doi.org/10.1021/acs.jpclett.7b00372 | 3D | 2017
20 | MAPbBr3 | diphenyl chlorophosphite | C1=CC=C(C=C1)OP(OC2=CC=CC=C2)Cl | organic | 16.42095 | 12.8% | 16.2% | 1.265625 | Phase Regulation and Defect Passivation Enabled by Phosphoryl Chloride Molecules for Efficient Quasi-2D Perovskite Light-Emitting Diodes | https://link.springer.com/article/10.1007/s40820-023-01089-3 | quasi-2D | 2023
20 | MAPbBr3 | bis(dimethylamino)phosphoryl chloride | CN(C)P(=O)(N(C)C)Cl | organic | 5.9703 | 12.8% | 16.5% | 1.2890625 | Phase Regulation and Defect Passivation Enabled by Phosphoryl Chloride Molecules for Efficient Quasi-2D Perovskite Light-Emitting Diodes | https://link.springer.com/article/10.1007/s40820-023-01089-3 | quasi-2D | 2023
20 | MAPbBr3 | dimethyl chlorophosphate | COP(=O)(OC)Cl | organic | 7.2245 | 12.8% | 17.2% | 1.34375 | Phase Regulation and Defect Passivation Enabled by Phosphoryl Chloride Molecules for Efficient Quasi-2D Perovskite Light-Emitting Diodes | https://link.springer.com/article/10.1007/s40820-023-01089-3 | quasi-2D | 2023
20 | MAPbBr3 | diphenylphosphinic chloride | C1=CC=C(C=C1)P(=O)(C2=CC=CC=C2)Cl | organic | 19.77225 | 12.8% | 18% | 1.40625 | Phase Regulation and Defect Passivation Enabled by Phosphoryl Chloride Molecules for Efficient Quasi-2D Perovskite Light-Emitting Diodes | https://link.springer.com/article/10.1007/s40820-023-01089-3 | quasi-2D | 2023
20 | MAPbBr3 | bis(2-oxo-3-oxazolidinyl) phosphinic chloride | ClP(=O)(N1CCOC1=O)N2CCOC2=O | organic | 6.364 | 12.8% | 20.82% | 1.6265625 | Phase Regulation and Defect Passivation Enabled by Phosphoryl Chloride Molecules for Efficient Quasi-2D Perovskite Light-Emitting Diodes | https://link.springer.com/article/10.1007/s40820-023-01089-3 | quasi-2D | 2023
21 | MAPbBr3 | 4-aminobenzonitrile | C1=CC(=CC=C1C#N)N | organic |  | 1.3% | 4.8% | 3.692308 | High-Performance Green Light-Emitting Diodes Based on MAPbBr3 with π-Conjugated Ligand | https://doi.org/10.1021/acsami.0c02923 | qutatum dots | 2020
22 | CsPbBr3 | sodium citrate | C(C(=O)[O-])C(CC(=O)[O-])(C(=O)[O-])O.[Na+].[Na+].[Na+] | inorganic | 6 | 5.6% | 13.2% | 2.357143 | Perovskite light-emitting diodes with low roll-off efficiency via interfacial ionic immobilization | https://doi.org/10.1016/j.cej.2021.132347 | 3D | 2021
23 | CsPbBr3 | 4-bromobenzoic acid | C1=CC(=CC=C1C(=O)O)Br | inorganic | 0.40204 | 4.8% | 7.6% | 1.583333 | High-performance all-inorganic perovskite light-emitting diodes enabled by a self-assembled molecule additive via defect passivation and strain relaxation | https://doi.org/10.1016/j.jallcom.2023.172459 | 3D | 2023
23 | CsPbBr3 | 4-bromobenzoic acid | C1=CC(=CC=C1C(=O)O)Br | inorganic | 2.0102 | 4.8% | 9.2% | 1.916667 | High-performance all-inorganic perovskite light-emitting diodes enabled by a self-assembled molecule additive via defect passivation and strain relaxation | https://doi.org/10.1016/j.jallcom.2023.172459 | 3D | 2023
23 | CsPbBr3 | 4-bromobenzoic acid | C1=CC(=CC=C1C(=O)O)Br | inorganic | 1.20612 | 4.8% | 11.4% | 2.375 | High-performance all-inorganic perovskite light-emitting diodes enabled by a self-assembled molecule additive via defect passivation and strain relaxation | https://doi.org/10.1016/j.jallcom.2023.172459 | 3D | 2023
24 | (S-MBA)2Csn–1PbnBr3n+1 | (l)-tryptophan bromide | C1=CC=C2C(=C1)C(=CN2)C[C@@H](C(=O)O)[NH3+].[Br-] | inorganic | 20 | 7.88% | 14.32% | 1.817259 | Rearranging the Phase Distribution of Quasi-2D Perovskite for Efficient and Narrow Emission Perovskite Light-Emitting Diodes | https://doi.org/10.1021/acs.jpclett.2c01059 | quasi-2D | 2022
25 | PEA:CsPbBr3 | 1,4,8,11-tetraazacyclotetradecane | C1CNCCNCCCNCCNC1 | inorganic | 1 | 2.8% | 9.63% | 3.439286 | Novel Lewis Base Cyclam Self-Passivation of Perovskites without an Anti-Solvent Process for Efficient Light-Emitting Diodes | https://doi.org/10.1021/acsami.0c02768 | quasi-2D | 2022
25 | PEA:CsPbBr3 | 1,4,8,11-tetraazacyclotetradecane | C1CNCCNCCCNCCNC1 | inorganic | 3 | 2.8% | 13.14% | 4.692857 | Novel Lewis Base Cyclam Self-Passivation of Perovskites without an Anti-Solvent Process for Efficient Light-Emitting Diodes | https://doi.org/10.1021/acsami.0c02768 | quasi-2D | 2022
25 | PEA:CsPbBr3 | 1,4,8,11-tetraazacyclotetradecane | C1CNCCNCCCNCCNC1 | inorganic | 2 | 2.8% | 16.24% | 5.8 | Novel Lewis Base Cyclam Self-Passivation of Perovskites without an Anti-Solvent Process for Efficient Light-Emitting Diodes | https://doi.org/10.1021/acsami.0c02768 | quasi-2D | 2022
26 | (FA0.7MA0.1GA0.2)0.87Cs0.13PbBr3 | benzylphosphonic acid | C1=CC=C(C=C1)CP(=O)(O)O | organic | 17.969 | 6.1% | 29.2% | 4.786885 | Ultra-bright, efficient and stable perovskite light-emitting diodes | https://www-nature-com-443.webvpn.jnu.edu.cn/articles/s41586-022-05304-w | 3D | 2022
27 | PEA:CsPbBr3 | formamidine sulfinic acid | C(=N)(N)S(=O)O | inorganic | 0.64872 | 15.9% | 16.4% | 1.031447 | Multidentate Molecule Anchoring Halide Perovskite Surface and Regulating Crystallization Kinetics toward Efficient Light-Emitting Diodes | https://doi.org/10.1002/smll.202205336 | quasi-2D | 2022
27 | PEA:CsPbBr3 | formamidine sulfinic acid | C(=N)(N)S(=O)O | inorganic | 0.10812 | 15.9% | 19.4% | 1.220126 | Multidentate Molecule Anchoring Halide Perovskite Surface and Regulating Crystallization Kinetics toward Efficient Light-Emitting Diodes | https://doi.org/10.1002/smll.202205336 | quasi-2D | 2022
27 | PEA:CsPbBr3 | formamidine sulfinic acid | C(=N)(N)S(=O)O | inorganic | 0.21624 | 15.9% | 26.5% | 1.666667 | Multidentate Molecule Anchoring Halide Perovskite Surface and Regulating Crystallization Kinetics toward Efficient Light-Emitting Diodes | https://doi.org/10.1002/smll.202205336 | quasi-2D | 2022
28 | (PEA)2FA4Pb5Br16 | triphenylphosphine oxide | C1=CC=C(C=C1)P(=O)(C2=CC=CC=C2)C3=CC=CC=C3 | organic |  | 15.9% | 18.3% | 1.150943 | Phosphonate/Phosphine Oxide Dyad Additive for Efficient Perovskite Light-Emitting Diodes | https://doi.org/10.1002/ange.202117374 | quasi-2D | 2022
28 | (PEA)2FA4Pb5Br16 | bis(4-chlorophenyl)(phenyl)phosphine oxide | C1=CC=C(C=C1)P(=O)(C2=CC=C(C=C2)Cl)C3=CC=C(C=C3)Cl | organic |  | 15.9% | 19.1% | 1.201258 | Phosphonate/Phosphine Oxide Dyad Additive for Efficient Perovskite Light-Emitting Diodes | https://doi.org/10.1002/ange.202117374 | quasi-2D | 2022
29 | PEA:FAPbBr3 | 1-Butyl-3-methylimidazolium bromide | CCCCN1C=C[N+](=C1)C.[Br-] | organic | 0.87648 | 8.2% | 8.7% | 1.060976 | Targeted Distribution of Passivator for Polycrystalline Perovskite Light-Emitting Diodes with High Efficienc | https://pubs.acs.org/doi/10.1021/acsenergylett.1c01753 | quasi-2D | 2021
29 | PEA:FAPbBr3 | 1-Butyl-3-methylimidazolium tetrafluoroborate(BMIMBF4) | [B-](F)(F)(F)F.CCCCN1C=C[N+](=C1)C | organic | 0.45206 | 8.2% | 13.2% | 1.609756 | Targeted Distribution of Passivator for Polycrystalline Perovskite Light-Emitting Diodes with High Efficienc | https://pubs.acs.org/doi/10.1021/acsenergylett.1c01753 | quasi-2D | 2021
29 | PEA:FAPbBr3 | 1-Butyl-3-methylimidazolium tetrafluoroborate(BMIMBF4) | [B-](F)(F)(F)F.CCCCN1C=C[N+](=C1)C | organic | 1.80824 | 8.2% | 16.5% | 2.012195 | Targeted Distribution of Passivator for Polycrystalline Perovskite Light-Emitting Diodes with High Efficienc | https://pubs.acs.org/doi/10.1021/acsenergylett.1c01753 | quasi-2D | 2021
29 | PEA:FAPbBr3 | Formamidinium tetrafluoroborate | [B-](F)(F)(F)F.C(=[NH2+])N | organic | 0.52748 | 8.2% | 18.9% | 2.304878 | Targeted Distribution of Passivator for Polycrystalline Perovskite Light-Emitting Diodes with High Efficienc | https://pubs.acs.org/doi/10.1021/acsenergylett.1c01753 | quasi-2D | 2021
29 | PEA:FAPbBr3 | 1-Butyl-3-methylimidazolium tetrafluoroborate(BMIMBF4) | [B-](F)(F)(F)F.CCCCN1C=C[N+](=C1)C | organic | 0.90412 | 8.2% | 22.9% | 2.792683 | Targeted Distribution of Passivator for Polycrystalline Perovskite Light-Emitting Diodes with High Efficienc | https://pubs.acs.org/doi/10.1021/acsenergylett.1c01753 | quasi-2D | 2021
30 | FAPbBr3 | 1,3,5-tris (bromomethyl) benzene | C1=C(C=C(C=C1CBr)CBr)CBr | organic | 0.091 | 16% | 20.1% | 1.25625 | A Multi-functional Molecular Modifier Enabling Efficient Large-Area Perovskite Light-Emitting Diodes | https://www.cell.com/joule/fulltext/S2542-4351(20)30286-5#mmc1 | 3D | 2020
31 | CsPbBr3 | 2-Hydroxymethyl-12-crown-4 | C1COCCOC(COCCO1)CO | inorganic | 5 | 0.32% | 1.18% | 3.6875 | Synergistic morphology control and non-radiative defect passivation using a crown ether for efficient perovskite light-emitting devices | https://doi.org/10.1039/D0TC02062A | film | 2020
32 | CsPbBr3 | 2,4,6-Tris[3-(diphenylphosphinyl)phenyl]-1,3,5-triazine | C1=CC=C(C=C1)P(=O)(C2=CC=CC=C2)C3=CC=CC(=C3)C4=NC(=NC(=N4)C5=CC(=CC=C5)P(=O)(C6=CC=CC=C6)C7=CC=CC=C7)C8=CC(=CC=C8)P(=O)(C9=CC=CC=C9)C1=CC=CC=C1 | inorganic |  | 13% | 18.8% | 1.446154 | Interfacial Molecule Control Enables Efficient Perovskite Light-Emitting Diodes | https://doi.org/10.1002/adfm.202307818 | 3D | 2023
33 | PEA:CsPbBr3 | l-norvaline | CCC[C@@H](C(=O)O)N | inorganic | 8 | 4.09% | 8.93% | 2.183374 | Suppressing Formation of Buried Defects during Annealing Enables Bright Perovskite Light-Emitting Diodes | https://doi.org/10.1021/acsami.4c08637 | quasi-2D | 2024
33 | PEA:CsPbBr3 | l-norvaline | CCC[C@@H](C(=O)O)N | inorganic | 2 | 4.09% | 10.85% | 2.652812 | Suppressing Formation of Buried Defects during Annealing Enables Bright Perovskite Light-Emitting Diodes | https://doi.org/10.1021/acsami.4c08637 | quasi-2D | 2024
33 | PEA:CsPbBr3 | l-norvaline | CCC[C@@H](C(=O)O)N | inorganic | 5 | 4.09% | 13.04% | 3.188264 | Suppressing Formation of Buried Defects during Annealing Enables Bright Perovskite Light-Emitting Diodes | https://doi.org/10.1021/acsami.4c08637 | quasi-2D | 2024
34 | CsPbBr3 | betaine | C[N+](C)(C)CC(=O)[O-] | inorganic | 5 | 3.48% | 11.11% | 3.192529 | Interfacial engineering for highly efficient quasi-two dimensional organic–inorganic hybrid perovskite light-emitting diodes | https://doi.org/10.1039/C8TC06490C | 3D | 2019
35 | PEA:CsPbBr3 | ibuprofen | CC(C)CC1=CC=C(C=C1)C(C)C(=O)O | inorganic | 4 | 4.26% | 8.9% | 2.089202 | Defect Passivation in Quasi-2D Perovskite Light-Emitting Diodes by an Ibuprofen Additive | https://pubs.acs.org/doi/10.1021/acsami.3c10337 | quasi-2D | 2023
35 | PEA:CsPbBr3 | ibuprofen | CC(C)CC1=CC=C(C=C1)C(C)C(=O)O | inorganic | 1 | 4.26% | 11.04% | 2.591549 | Defect Passivation in Quasi-2D Perovskite Light-Emitting Diodes by an Ibuprofen Additive | https://pubs.acs.org/doi/10.1021/acsami.3c10337 | quasi-2D | 2023
35 | PEA:CsPbBr3 | ibuprofen | CC(C)CC1=CC=C(C=C1)C(C)C(=O)O | inorganic | 2 | 4.26% | 14.7% | 3.450704 | Defect Passivation in Quasi-2D Perovskite Light-Emitting Diodes by an Ibuprofen Additive | https://pubs.acs.org/doi/10.1021/acsami.3c10337 | quasi-2D | 2023
36 | CsPbBr3 | thiocyanate | C(#N)[S-] | inorganic | 8.712 | 12% | 17% | 1.416667 | Pseudohalogen Resurfaced CsPbBr3 Nanocrystals for Bright, Efficient, and Stable Green-Light-Emitting Diodes | https://pubs.acs.org/doi/10.1021/acs.nanolett.3c00385 | 3D | 2023
37 | Cs0.5MA0.4FA0.1PbBr3 | triphenylphosphine oxide | C1=CC=C(C=C1)P(=O)(C2=CC=CC=C2)C3=CC=CC=C3 | inorganic | 4 | 3.35% | 10.28% | 3.068657 | Conductive Phosphine Oxide Passivator Enables Efficient Perovskite Light-Emitting Diodes | https://pubs.acs.org/doi/10.1021/acs.nanolett.2c00276 | 3D | 2022
37 | Cs0.5MA0.4FA0.1PbBr3 | 2,7-bis(diphenylphosphoryl)-9,9′-spirobifluorene | C1=CC=C(C=C1)P(=O)(C2=CC=CC=C2)C3=CC4=C(C=C3)C5=C(C46C7=CC=CC=C7C8=CC=CC=C68)C=C(C=C5)P(=O)(C9=CC=CC=C9)C1=CC=CC=C1 | inorganic | 4 | 3.35% | 22.3% | 6.656716 | Conductive Phosphine Oxide Passivator Enables Efficient Perovskite Light-Emitting Diodes | https://pubs.acs.org/doi/10.1021/acs.nanolett.2c00276 | 3D | 2022
38 | CsPbBr3 | 2-phenylethanamine bromide | C1=CC=C(C=C1)CCN.Br | inorganic | 1 | 1.27% | 2.36% | 1.858268 | Improved Performance for Thermally Evaporated Perovskite Light-Emitting Devices via Defect Passivation and Carrier Regulation | https://pubs.acs.org/doi/10.1021/acsami.0c01173 | 3D | 2020
38 | CsPbBr3 | 2-phenylethanamine bromide | C1=CC=C(C=C1)CCN.Br | inorganic | 2.5 | 1.27% | 2.73% | 2.149606 | Improved Performance for Thermally Evaporated Perovskite Light-Emitting Devices via Defect Passivation and Carrier Regulation | https://pubs.acs.org/doi/10.1021/acsami.0c01173 | 3D | 2020
38 | CsPbBr3 | 2-phenylethanamine bromide | C1=CC=C(C=C1)CCN.Br | inorganic | 2 | 1.27% | 4.1% | 3.228346 | Improved Performance for Thermally Evaporated Perovskite Light-Emitting Devices via Defect Passivation and Carrier Regulation | https://pubs.acs.org/doi/10.1021/acsami.0c01173 | 3D | 2020
39 | MAPbBr3 | benzyltrimethylammonium chloride (BTACl) | C[N+](C)(C)CC1=CC=CC=C1.[Cl-] | organic | 12 | 0.19% | 0.1% | 0.5263158 | Bright perovskite light-emitting diodes with improved film morphology and reduced trap density via surface passivation using quaternary ammonium salts | https://doi.org/10.1016/j.orgel.2019.01.030 | 3D | 2019
39 | MAPbBr3 | benzyltrimethylammonium chloride (BTACl) | C[N+](C)(C)CC1=CC=CC=C1.[Cl-] | organic | 8 | 0.19% | 0.15% | 0.7894737 | Bright perovskite light-emitting diodes with improved film morphology and reduced trap density via surface passivation using quaternary ammonium salts | https://doi.org/10.1016/j.orgel.2019.01.030 | 3D | 2019
39 | MAPbBr3 | phenyltrimethylammonium bromide (PTABr) | C[N+](C)(C)C1=CC=CC=C1.[Br-] | organic | 6 | 0.19% | 0.22% | 1.157895 | Bright perovskite light-emitting diodes with improved film morphology and reduced trap density via surface passivation using quaternary ammonium salts | https://doi.org/10.1016/j.orgel.2019.01.030 | 3D | 2019
39 | MAPbBr3 | benzyltrimethylammonium bromide (BTABr) | C[N+](C)(C)CC1=CC=CC=C1.[Br-] | organic | 12 | 0.19% | 0.29% | 1.526316 | Bright perovskite light-emitting diodes with improved film morphology and reduced trap density via surface passivation using quaternary ammonium salts | https://doi.org/10.1016/j.orgel.2019.01.030 | 3D | 2019
39 | MAPbBr3 | benzyltrimethylammonium chloride (BTACl) | C[N+](C)(C)CC1=CC=CC=C1.[Cl-] | organic | 10 | 0.19% | 0.3% | 1.578947 | Bright perovskite light-emitting diodes with improved film morphology and reduced trap density via surface passivation using quaternary ammonium salts | https://doi.org/10.1016/j.orgel.2019.01.030 | 3D | 2019
39 | MAPbBr3 | phenyltrimethylammonium bromide (PTABr) | C[N+](C)(C)C1=CC=CC=C1.[Br-] | organic | 10 | 0.19% | 0.3% | 1.578947 | Bright perovskite light-emitting diodes with improved film morphology and reduced trap density via surface passivation using quaternary ammonium salts | https://doi.org/10.1016/j.orgel.2019.01.030 | 3D | 2019
39 | MAPbBr3 | benzyltrimethylammonium bromide (BTABr) | C[N+](C)(C)CC1=CC=CC=C1.[Br-] | organic | 8 | 0.19% | 0.44% | 2.315789 | Bright perovskite light-emitting diodes with improved film morphology and reduced trap density via surface passivation using quaternary ammonium salts | https://doi.org/10.1016/j.orgel.2019.01.030 | 3D | 2019
39 | MAPbBr3 | phenyltrimethylammonium bromide (PTABr) | C[N+](C)(C)C1=CC=CC=C1.[Br-] | organic | 8 | 0.19% | 0.52% | 2.736842 | Bright perovskite light-emitting diodes with improved film morphology and reduced trap density via surface passivation using quaternary ammonium salts | https://doi.org/10.1016/j.orgel.2019.01.030 | 3D | 2019
39 | MAPbBr3 | benzyltrimethylammonium bromide (BTABr) | C[N+](C)(C)CC1=CC=CC=C1.[Br-] | organic | 10 | 0.19% | 1.03% | 5.421053 | Bright perovskite light-emitting diodes with improved film morphology and reduced trap density via surface passivation using quaternary ammonium salts | https://doi.org/10.1016/j.orgel.2019.01.030 | 3D | 2019
40 | CsPbBr3 | betaine | C[N+](C)(C)CC(=O)[O-] | inorganic | 20 | 3.1% | 10.8% | 3.483871 | Stabilizing dynamic surface of highly luminescent perovskite quantum dots for light-emitting diodes | https://doi.org/10.1016/j.cej.2022.139909 | qutatum dots | 2022
41 | PEA2Csn–1PbnBr3n+1 | betaine citrate | C[N+](C)(C)CC(=O)O.C(C(=O)O)C(CC(=O)O)(C(=O)[O-])O | inorganic | 3 | 14.7% | 23.2% | 1.578231 | Universal Molecular Control Strategy for Scalable Fabrication of Perovskite Light-Emitting Diodes | https://pubs.acs.org/doi/10.1021/acs.nanolett.2c04459 | 3D | 2023
42 | PEA:CsPbBr3 | [2-(3,6-dimethoxy-9H-carbazol-9-yl)ethyl]phosphonic acid | COC1=CC2=C(C=C1)N(C3=C2C=C(C=C3)OC)CCP(=O)(O)O | inorganic | 1 | 2.31% | 3.4% | 1.471861 | Fabrication of Highly Luminescent Quasi Two-Dimensional CsPbBr3 Perovskite Films in High Humidity Air for Light-Emitting Diodes | https://pubs.acs.org/doi/10.1021/acsami.3c07140 | quasi-2D | 2023
42 | PEA:CsPbBr3 | [2-(9H-Carbazol-9-yl)ethyl]phosphonic acid | C1=CC=C2C(=C1)C3=CC=CC=C3N2CCP(=O)(O)O | inorganic | 0.3 | 2.31% | 4.26% | 1.844156 | Fabrication of Highly Luminescent Quasi Two-Dimensional CsPbBr3 Perovskite Films in High Humidity Air for Light-Emitting Diodes | https://pubs.acs.org/doi/10.1021/acsami.3c07140 | quasi-2D | 2023
43 | BA2Csn-1PbnBr3n+1 | 3, 6-Dibromocarbazole | C1=CC2=C(C=C1Br)C3=C(N2)C=CC(=C3)Br | inorganic | 3 | 13.87% | 14.29% | 1.030281 | Effective Small Organic Molecule as a Defect Passivator for Highly Efficient Quasi-2D Perovskite Light-Emitting Diodes | https://doi.org/10.1002/smll.202308847 | quasi-2D | 2023
43 | BA2Csn-1PbnBr3n+1 | 2, 8-Dibromodibenzothiophene | C1=CC2=C(C=C1Br)C3=C(S2)C=CC(=C3)Br | inorganic | 3 | 13.87% | 16.2% | 1.167988 | Effective Small Organic Molecule as a Defect Passivator for Highly Efficient Quasi-2D Perovskite Light-Emitting Diodes | https://doi.org/10.1002/smll.202308847 | quasi-2D | 2023
43 | BA2Csn-1PbnBr3n+1 | 2, 8-dibromodibenzofuran | C1=CC2=C(C=C1Br)C3=C(O2)C=CC(=C3)Br | inorganic | 3 | 13.87% | 19.9% | 1.434751 | Effective Small Organic Molecule as a Defect Passivator for Highly Efficient Quasi-2D Perovskite Light-Emitting Diodes | https://doi.org/10.1002/smll.202308847 | quasi-2D | 2023
44 | PEA2(FAPbBr3)2PbBr4 | 2-(methylsulfonyl)-4-(trifluoromethyl)benzoic acid | CS(=O)(=O)C1=C(C=CC(=C1)C(F)(F)F)C(=O)O | organic | 8.0463 | 16.8% | 25.9% | 1.541667 | Multiple Phase Regulation Enables Efficient and Bright Quasi-2D Perovskite Light-Emitting Diodes | https://pubs.acs.org/doi/10.1021/acs.nanolett.3c03440 | quasi-2D | 2023
45 | CsPbBr3 | 4-amino-N-methylphthalimide | CN1C(=O)C2=C(C1=O)C=C(C=C2)N | inorganic | 0.88085 | 1.08% | 1.91% | 1.768519 | Highly effective surface defect passivation of perovskite quantum dots for excellent optoelectronic properties | https://doi.org/10.1016/j.jmrt.2022.04.080 | quantum dots | 2022
46 | PEA2(FAPbBr3)2PbBr4 | Potassium tetrafluoroborate | [B-](F)(F)(F)F.[K+] | organic | 0.75546 | 6.25% | 10.46% | 1.6736 | Modulating phase distribution and passivating surface defects of quasi-2D perovskites via potassium tetrafluoroborate for light-emitting diodes | https://doi.org/10.1016/j.cej.2022.138021 | quasi-2D | 2022
46 | PEA2(FAPbBr3)2PbBr4 | Potassium tetrafluoroborate | [B-](F)(F)(F)F.[K+] | organic | 2.26638 | 6.25% | 13.92% | 2.2272 | Modulating phase distribution and passivating surface defects of quasi-2D perovskites via potassium tetrafluoroborate for light-emitting diodes | https://doi.org/10.1016/j.cej.2022.138021 | quasi-2D | 2022
47 | FAPbBr3 | 1-(1-naphthyl)ethylamine bromide | C[C@H](C1=CC=CC2=CC=CC=C21)N.Br | organic |  | 3.3% | 8.6% | 2.606061 | Modulation of ligand conjugation for efficient FAPbBr3 based green light-emitting diodes | https://doi.org/10.1039/C9QM00768G | 3D | 2020
48 | CsPbBr3 | Butyl(2-ethylhexyl)dimethylammonium bromide | CCCCC(CC)C[N+](C)(C)CCCC.[Br-] | inorganic |  | 6.31% | 23.45% | 3.716323 | In Situ Ligand Compensation of Perovskite Quantum Dots for Efficient Light-Emitting Diodes | https://pubs.acs.org/doi/10.1021/acsenergylett.3c01686 | quantum dots | 2023
49 | CsPbBr3 | hexanoic acid sodium salt | CCCCCC(=O)[O-].[Na+] | inorganic | 2.7628 | 2.8% | 3.3% | 1.178571 | Hard and soft Lewis-base behavior for efficient and stable CsPbBr3 perovskite light-emitting diodes | https://doi.org/10.1515/nanoph-2021-0003 | 3D | 2021
49 | CsPbBr3 | benzoic acid sodium salt | C1=CC=C(C=C1)C(=O)[O-].[Na+] | inorganic | 2.882 | 2.08% | 11.42% | 5.490385 | Hard and soft Lewis-base behavior for efficient and stable CsPbBr3 perovskite light-emitting diodes | https://doi.org/10.1515/nanoph-2021-0003 | 3D | 2021
49 | CsPbBr3 | 4-(trifluoromethyl) benzoate acid sodium salt | C1=CC(=C(C=C1C(F)(F)F)Cl)OC2=CC(=C(C=C2)[N+](=O)[O-])C(=O)[O-].[Na+] | inorganic | 4.242 | 2.08% | 16.75% | 8.052885 | Hard and soft Lewis-base behavior for efficient and stable CsPbBr3 perovskite light-emitting diodes | https://doi.org/10.1515/nanoph-2021-0003 | 3D | 2021
50 | PEA:FAPbBr3 | methyldiphenylphosphine oxide | CP(=O)(C1=CC=CC=C1)C2=CC=CC=C2 | organic | 0.994566 | 19% | 21.57% | 1.135263 | Insight into Diphenyl Phosphine Oxygen-Based Molecular Additives as Defect Passivators toward Efficient Quasi-2D Perovskite Light-Emitting Diodes | https://pubs.acs.org/doi/10.1021/acsami.2c19646 | quasi-2D | 2023
50 | PEA:FAPbBr3 | diphenylphosphine oxide | C1=CC=C(C=C1)[P+](=O)C2=CC=CC=C2 | organic | 0.925428 | 19% | 21.98% | 1.156842 | Insight into Diphenyl Phosphine Oxygen-Based Molecular Additives as Defect Passivators toward Efficient Quasi-2D Perovskite Light-Emitting Diodes | https://pubs.acs.org/doi/10.1021/acsami.2c19646 | quasi-2D | 2023
50 | PEA:FAPbBr3 | diphenylphosphinic acid | C1=CC=C(C=C1)P(=O)(C2=CC=CC=C2)O | organic | 1.003674 | 19% | 22.44% | 1.181053 | Insight into Diphenyl Phosphine Oxygen-Based Molecular Additives as Defect Passivators toward Efficient Quasi-2D Perovskite Light-Emitting Diodes | https://pubs.acs.org/doi/10.1021/acsami.2c19646 | quasi-2D | 2023
51 | (FAMA)0.5Cs0.5PbI3 | triphenylphosphine oxide | C1=CC=C(C=C1)P(=O)(C2=CC=CC=C2)C3=CC=CC=C3 | organic | 12 | 19.1% | 21.01% | 1.1 | Efficient Perovskite Light-Emitting Diodes by Buried Interface Modification with Triphenylphosphine Oxide | https://pubs.acs.org/doi/10.1021/acsami.2c19123 | 3D | 2023
52 | FAPbBr3 | 2-naphthalenesulfonic acid | C1=CC=C2C=C(C=CC2=C1)S(=O)(=O)O | organic | 0.999552 | 13.3% | 19.2% | 1.443609 | High-Brightness Perovskite Light-Emitting Diodes Based on FAPbBr3 Nanocrystals with Rationally Designed Aromatic Ligands | https://pubs.acs.org/doi/10.1021/acsenergylett.1c00812 | 3D | 2021
53 | CH3NH3PbBr3 | thiophenol | C1=CC=C(C=C1)S | organic | 0.33054 | 2.2% | 2.63% | 1.195455 | Case Studies on Structure–Property Relations in Perovskite Light-Emitting Diodes via Interfacial Engineering with Self-Assembled Monolayers | https://pubs.acs.org/doi/10.1021/acsami.1c03797 | film | 2021
53 | CH3NH3PbBr3 | cysteamine | C(CS)N | organic | 0.23145 | 2.2% | 4.21% | 1.913636 | Case Studies on Structure–Property Relations in Perovskite Light-Emitting Diodes via Interfacial Engineering with Self-Assembled Monolayers | https://pubs.acs.org/doi/10.1021/acsami.1c03797 | film | 2021
53 | CH3NH3PbBr3 | 4-aminothiophenol | C1=CC(=CC=C1N)S | organic | 0.37557 | 2.2% | 4.75% | 2.159091 | Case Studies on Structure–Property Relations in Perovskite Light-Emitting Diodes via Interfacial Engineering with Self-Assembled Monolayers | https://pubs.acs.org/doi/10.1021/acsami.1c03797 | film | 2021
53 | CH3NH3PbBr3 | 4-mercaptopyridine | C1=CNC=CC1=S | organic | 0.33351 | 2.2% | 5.74% | 2.609091 | Case Studies on Structure–Property Relations in Perovskite Light-Emitting Diodes via Interfacial Engineering with Self-Assembled Monolayers | https://pubs.acs.org/doi/10.1021/acsami.1c03797 | film | 2021
54 | CsPbBr3 | 3-(decyldimethylammonio)propanesulfonate | CCCCCCCCCC[N+](C)(C)CCCS(=O)(=O)[O-] | inorganic | 30.75 | 5.1% | 12.17% | 2.386275 | Efficient CsPbBr3 Perovskite Light-Emitting Diodes via Novel Multi-Step Ligand Exchange Strategy Based on Zwitterionic Molecules | https://pubs.acs.org/doi/10.1021/acsami.3c17324 | quantum dots | 2024
54 | CsPbBr3 | dodecyl dimethylamine bromide | CCCCCCCCCCCCN(C)C.Br | inorganic | 8.8293 | 1.79% | 5.11% | 2.854749 | Efficient CsPbBr3 Perovskite Light-Emitting Diodes via Novel Multi-Step Ligand Exchange Strategy Based on Zwitterionic Molecules | https://pubs.acs.org/doi/10.1021/acsami.3c17324 | quantum dots | 2024
55 | PEA 2 (FAPbBr 3 ) 4 PbBr 4 | potassium bromide | [K+].[Br-] | organic | 11.9 | 13.6% | 20.83% | 1.531618 | Enhancing the Performance of Perovskite Light-Emitting Diodes via Synergistic Effect of Defect Passivation and Dielectric Screening | https://link.springer.com/article/10.1007/s40820-024-01405-5 | quasi-2D | 2024
56 | PEA:CsPbBr3 | 1-butyl-3-methylimidazolium trifluoromethanesulfonate | CCCCN1C=C[N+](=C1)C.C(F)(F)(F)S(=O)(=O)[O-] | inorganic | 1 | 7.6% | 12.7% | 1.671053 | A Multifunctional Ionic Liquid Additive Enabling Stable and Efficient Perovskite Light-Emitting Diodes | https://doi.org/10.1002/smll.202200498 | quasi-2D | 2022
56 | PEA:CsPbBr3 | 1-butyl-3-methylimidazolium trifluoromethanesulfonate | CCCCN1C=C[N+](=C1)C.C(F)(F)(F)S(=O)(=O)[O-] | inorganic | 3 | 7.6% | 14.5% | 1.907895 | A Multifunctional Ionic Liquid Additive Enabling Stable and Efficient Perovskite Light-Emitting Diodes | https://doi.org/10.1002/smll.202200498 | quasi-2D | 2022
56 | PEA:CsPbBr3 | 1-butyl-3-methylimidazolium trifluoromethanesulfonate | CCCCN1C=C[N+](=C1)C.C(F)(F)(F)S(=O)(=O)[O-] | inorganic | 2 | 7.6% | 17.6% | 2.315789 | A Multifunctional Ionic Liquid Additive Enabling Stable and Efficient Perovskite Light-Emitting Diodes | https://doi.org/10.1002/smll.202200498 | quasi-2D | 2022
57 | CsPbBr3 | (2-(9H-Carbazol-9-yl)ethyl)phosphonic acid | C1=CC=C2C(=C1)C3=CC=CC=C3N2CCP(=O)(O)O | inorganic | 3 | 7.93% | 20.87% | 2.631778 | Efficient All-Inorganic Perovskite Light-Emitting Diodes Enabled by Simultaneous Growth Regulation and Defect Passivation | https://doi.org/10.1109/TED.2024.3418724 | 3D | 2024
58 | PEA : CsPbBr3 | potassium thiocyanate | C(#N)[S-].[K+] | inorganic | 2.9154 | 9.1% | 16.3% | 1.791209 | Low-dimensional phase suppression and defect passivation of quasi-2D perovskites for efficient electroluminescence and low-threshold amplified spontaneous emission | https://doi.org/10.1039/D1NR06549A | quasi-2D | 2022
58 | PEA : CsPbBr3 | butylammonium bromide | CCCCN.Br | inorganic | 9.243 | 1.9% | 9.1% | 4.789474 | Low-dimensional phase suppression and defect passivation of quasi-2D perovskites for efficient electroluminescence and low-threshold amplified spontaneous emission | https://doi.org/10.1039/D1NR06549A | quasi-2D | 2022
59 | PEA : CsPbBr3 | pentafluorophenyl diphenylphosphinate | C1=CC=C(C=C1)P(=O)(C2=CC=CC=C2)OC3=C(C(=C(C(=C3F)F)F)F)F | inorganic | 5 | 14.92% | 15.98% | 1.071046 | Efficient Quasi-Two-Dimensional Perovskite Light-Emitting Diodes Achieved through the Passivation of Multi-Fluorine Phosphate Molecules | https://doi.org/10.3390/mi15060799 | quasi-2D | 2024
59 | PEA : CsPbBr3 | pentafluorophenyl diphenylphosphinate | C1=CC=C(C=C1)P(=O)(C2=CC=CC=C2)OC3=C(C(=C(C(=C3F)F)F)F)F | inorganic | 10 | 14.92% | 17.76% | 1.190349 | Efficient Quasi-Two-Dimensional Perovskite Light-Emitting Diodes Achieved through the Passivation of Multi-Fluorine Phosphate Molecules | https://doi.org/10.3390/mi15060799 | quasi-2D | 2024
59 | PEA : CsPbBr3 | pentafluorophenyl diphenylphosphinate | C1=CC=C(C=C1)P(=O)(C2=CC=CC=C2)OC3=C(C(=C(C(=C3F)F)F)F)F | inorganic | 20 | 14.92% | 18.53% | 1.241957 | Efficient Quasi-Two-Dimensional Perovskite Light-Emitting Diodes Achieved through the Passivation of Multi-Fluorine Phosphate Molecules | https://doi.org/10.3390/mi15060799 | quasi-2D | 2024
59 | PEA : CsPbBr3 | pentafluorophenyl diphenylphosphinate | C1=CC=C(C=C1)P(=O)(C2=CC=CC=C2)OC3=C(C(=C(C(=C3F)F)F)F)F | inorganic | 15 | 14.92% | 21.06% | 1.411528 | Efficient Quasi-Two-Dimensional Perovskite Light-Emitting Diodes Achieved through the Passivation of Multi-Fluorine Phosphate Molecules | https://doi.org/10.3390/mi15060799 | quasi-2D | 2024
60 | CsPbBr3 | didodecyldimethylammonium bromide | CCCCCCCCCCCC[N+](C)(C)CCCCCCCCCCCC.[Br-] | inorganic | 1.6 | 1.78% | 3.91% | 2.196629 | Heterogeneous post-passivation of inorganic cesium lead halide perovskite quantum dots for efficient electroluminescent devices | https://doi.org/10.1039/D0TC05856D | quantum dots | 2021
60 | CsPbBr3 | formamidinium bromide | C(=[NH2+])N.[Br-] | inorganic | 3.2 | 1.78% | 7.94% | 4.460674 | Heterogeneous post-passivation of inorganic cesium lead halide perovskite quantum dots for efficient electroluminescent devices | https://doi.org/10.1039/D0TC05856D | quantum dots | 2021
61 | MAPbBr3 | 2,2′,2′′-(1,3,5-benzinetriyl)-tris(1-phenyl-1-H-benzimidazole | C1=CC=C(C=C1)N2C3=CC=CC=C3N=C2C4=CC(=CC(=C4)C5=NC6=CC=CC=C6N5C7=CC=CC=C7)C8=NC9=CC=CC=C9N8C1=CC=CC=C1 | organic |  | 8.64% | 11.7% | 1.354167 | Efficient Perovskite Light-Emitting Diodes Using Polycrystalline Core–Shell-Mimicked Nanograins | https://doi.org/10.1002/adfm.201902017 | 3D | 2019
62 | CsPbBr3 | 1,3,5-tris(1-phenyl-1H-benzimidazol-2-yl) benzene | C1=CC=C(C=C1)N2C3=CC=CC=C3N=C2C4=CC(=CC(=C4)C5=NC6=CC=CC=C6N5C7=CC=CC=C7)C8=NC9=CC=CC=C9N8C1=CC=CC=C1 | inorganic | 3 | 13.5% | 17.5% | 1.296296 | Efficient Perovskite Light-Emitting Diodes with Chemically Bonded Contact and Regulated Charge Behavior | https://doi.org/10.1021/acs.nanolett.3c02335 | 3D | 2023
62 | CsPbBr3 | 2,4,6-tris[3-(diphenylphosphinyl)phenyl]-1,3,5-triazine | C1=CC=C(C=C1)P(=O)(C2=CC=CC=C2)C3=CC=CC(=C3)C4=NC(=NC(=N4)C5=CC(=CC=C5)P(=O)(C6=CC=CC=C6)C7=CC=CC=C7)C8=CC(=CC=C8)P(=O)(C9=CC=CC=C9)C1=CC=CC=C1 | inorganic | 3 | 13.5% | 22.06% | 1.634074 | Efficient Perovskite Light-Emitting Diodes with Chemically Bonded Contact and Regulated Charge Behavior | https://doi.org/10.1021/acs.nanolett.3c02335 | 3D | 2023