## Sheet1
IsomericSMILES | A_site | Conc(mg/ml) | Control device EQE | Passivated device EQE | EQE enhanced ratio | Heavy_atoms | H_Acceptors | H_Donors | Rot_bonds | Val_electrons | Mol_Wt | Topo | TPSA | AvgIpc | Carbon | Hydrogen | Oxide | Nitrogen
C1COCCN1P(=O)(N2CCOCC2)N3CCOCC3 | 0 | 2 | 2.79% | 4.40% | 1.5771 | 20 | 4 | 0 | 3 | 116 | 305.315 | 1027.263 | 54.48 | 2.663596 | 12 | 24 | 4 | 3
C1COCCN1P(=O)(N2CCOCC2)N3CCOCC3 | 0 | 4 | 2.79% | 7.31% | 2.6201 | 20 | 4 | 0 | 3 | 116 | 305.315 | 1027.263 | 54.48 | 2.663596 | 12 | 24 | 4 | 3
C1COCCN1P(=O)(N2CCOCC2)N3CCOCC3 | 0 | 6 | 2.79% | 5.85% | 2.0968 | 20 | 4 | 0 | 3 | 116 | 305.315 | 1027.263 | 54.48 | 2.663596 | 12 | 24 | 4 | 3
[Li+].[Br-] | 1 | 1.738 | 2.83% | 7.92% | 2.7986 | 2 | 0 | 0 | 0 | 8 | 86.845 | 2 | 0 | 0 | 0 | 0 | 0 | 0
CCC(COCCOC(=O)C=C)(COCCOC(=O)C=C)COCCOC(=O)C=C | 1 | 5 | 16.79% | 22.49% | 1.3395 | 30 | 9 | 0 | 20 | 170 | 428.478 | 1614.338 | 106.59 | 2.991211 | 21 | 32 | 9 | 0
CCCCCCCCP(=O)(CCCCCCCC)CCCCCCCC | 0 | 2 | 10.00% | 14.36% | 1.436 | 26 | 1 | 0 | 24 | 158 | 386.645 | 1960.351 | 17.07 | 3.168273 | 24 | 51 | 1 | 0
C=CC(=O)NCNC(=O)C=C | 1 | 4.625 | 11.30% | 16.80% | 1.4867 | 11 | 2 | 2 | 4 | 60 | 154.169 | 463.5356 | 58.2 | 2.411218 | 7 | 10 | 2 | 2
C(#N)[S-].[NH4+] | 1 | 4 | 3.20% | 10.50% | 3.2813 | 4 | 2 | 1 | 0 | 24 | 76.124 | 75.01955 | 60.29 | 1.272906 | 1 | 4 | 0 | 2
C(#N)[S-].[NH4+] | 1 | 6 | 3.20% | 14.70% | 4.5938 | 4 | 2 | 1 | 0 | 24 | 76.124 | 75.01955 | 60.29 | 1.272906 | 1 | 4 | 0 | 2
C(#N)[S-].[NH4+] | 1 | 8 | 3.20% | 11.30% | 3.5313 | 4 | 2 | 1 | 0 | 24 | 76.124 | 75.01955 | 60.29 | 1.272906 | 1 | 4 | 0 | 2
C1=CC=C(C=C1)P(=O)(C2=CC=CC=C2)C3=CC=CC=C3 | 1 | 1 | 10.90% | 12.40% | 1.1376 | 20 | 1 | 0 | 3 | 98 | 278.291 | 1220.432 | 17.07 | 2.810658 | 18 | 15 | 1 | 0
C1=CC=C(C=C1)P(=O)(C2=CC=CC=C2)C3=CC=CC=C3 | 1 | 0.5 | 10.90% | 12.70% | 1.1651 | 20 | 1 | 0 | 3 | 98 | 278.291 | 1220.432 | 17.07 | 2.810658 | 18 | 15 | 1 | 0
C1=CC=C(C=C1)[Si](C2=CC=CC=C2)(C3=CC=CC=C3)C4=CC=C(C=C4)P(=O)(C5=CC=CC=C5)C6=CC=CC=C6 | 1 | 1 | 10.90% | 11.90% | 1.0917 | 39 | 1 | 0 | 7 | 188 | 536.687 | 2919.266 | 17.07 | 3.290365 | 36 | 29 | 1 | 0
O[Si](O)(O)O | 1 |  | 14.00% | 16.60% | 1.1857 | 5 | 4 | 4 | 4 | 32 | 96.114 | 55.45811 | 80.92 | 1.94604 | 0 | 4 | 4 | 0
C1=CC=C(C=C1)[Si](C2=CC=CC=C2)(C3=CC=CC=C3)C4=CC=C(C=C4)P(=O)(C5=CC=CC=C5)C6=CC=CC=C6 | 1 |  | 7.70% | 18.70% | 2.4286 | 39 | 1 | 0 | 7 | 188 | 536.687 | 2919.266 | 17.07 | 3.290365 | 36 | 29 | 1 | 0
C=C(F)F | 1 | 0.05 | 15.10% | 17.80% | 1.1788 | 4 | 0 | 0 | 0 | 24 | 64.034 | 59.61727 | 0 | 1.360964 | 2 | 2 | 0 | 0
C=C(F)F | 1 | 1 | 15.10% | 18.10% | 1.1987 | 4 | 0 | 0 | 0 | 24 | 64.034 | 59.61727 | 0 | 1.360964 | 2 | 2 | 0 | 0
C=C(F)F | 1 | 2 | 15.10% | 19.70% | 1.3046 | 4 | 0 | 0 | 0 | 24 | 64.034 | 59.61727 | 0 | 1.360964 | 2 | 2 | 0 | 0
C=C(F)F | 1 | 3 | 15.10% | 22.29% | 1.4762 | 4 | 0 | 0 | 0 | 24 | 64.034 | 59.61727 | 0 | 1.360964 | 2 | 2 | 0 | 0
C=C(F)F | 1 | 4 | 15.10% | 19.30% | 1.2781 | 4 | 0 | 0 | 0 | 24 | 64.034 | 59.61727 | 0 | 1.360964 | 2 | 2 | 0 | 0
C=C(F)F | 1 | 5 | 15.10% | 18.80% | 1.245 | 4 | 0 | 0 | 0 | 24 | 64.034 | 59.61727 | 0 | 1.360964 | 2 | 2 | 0 | 0
C=CC#N | 1 |  | 6.90% | 12.80% | 1.8551 | 4 | 1 | 0 | 0 | 20 | 53.064 | 127.6057 | 23.79 | 1.645711 | 3 | 3 | 0 | 1
CCOP(=O)(CCCC1(C2=C(C=CC(=C2)Br)C3=C1C=C(C=C3)Br)CCCP(=O)(OCC)OCC)OCC | 0 | 0.34 | 18.10% | 21.10% | 1.1657 | 37 | 6 | 0 | 20 | 206 | 680.351 | 2459.919 | 71.06 | 3.517173 | 27 | 38 | 6 | 0
CCOP(=O)(CCCC1(C2=C(C=CC(=C2)Br)C3=C1C=C(C=C3)Br)CCCP(=O)(OCC)OCC)OCC | 0 | 0.68 | 18.10% | 21.50% | 1.1878 | 37 | 6 | 0 | 20 | 206 | 680.351 | 2459.919 | 71.06 | 3.517173 | 27 | 38 | 6 | 0
CCOP(=O)(CCCC1(C2=C(C=CC(=C2)Br)C3=C1C=C(C=C3)Br)CCCP(=O)(OCC)OCC)OCC | 0 | 1.02 | 18.10% | 21.00% | 1.1602 | 37 | 6 | 0 | 20 | 206 | 680.351 | 2459.919 | 71.06 | 3.517173 | 27 | 38 | 6 | 0
CCOP(=O)(CCCC1(C2=C(C=CC(=C2)Br)C3=C1C=C(C=C3)Br)CCCP(=O)(OCC)OCC)OCC | 0 | 2.041 | 18.10% | 19.80% | 1.0939 | 37 | 6 | 0 | 20 | 206 | 680.351 | 2459.919 | 71.06 | 3.517173 | 27 | 38 | 6 | 0
CC(=C)C(=O)OC | 1 | 0.5 | 9.18% | 20.71% | 2.256 | 7 | 2 | 0 | 3 | 40 | 100.117 | 280.3876 | 26.3 | 1.741528 | 5 | 8 | 2 | 0
C=CN1CCCC1=O | 1 | 4 | 9.18% | 17.09% | 1.8617 | 8 | 1 | 0 | 1 | 44 | 111.144 | 396.2903 | 20.31 | 2.230699 | 6 | 9 | 1 | 1
CCC(COC(=O)C(=C)C)(COC(=O)C(=C)C)COC(=O)C(=C)C | 0 | 0.677 | 17.70% | 18.10% | 1.0226 | 24 | 6 | 0 | 14 | 134 | 338.4 | 1274.273 | 78.9 | 2.711124 | 18 | 26 | 6 | 0
CCC(COC(=O)C(=C)C)(COC(=O)C(=C)C)COC(=O)C(=C)C | 0 | 0.677 | 15.70% | 18.20% | 1.1592 | 24 | 6 | 0 | 14 | 134 | 338.4 | 1274.273 | 78.9 | 2.711124 | 18 | 26 | 6 | 0
C(#N)[S-].[K+] | 1 | 2 | 5.80% | 13.80% | 2.3793 | 4 | 2 | 0 | 0 | 16 | 97.183 | 29.50978 | 23.79 | 0.9182958 | 1 | 0 | 0 | 1
CCCCP(=O)(CCCC)CCCC | 1 | 0.041 | 3.00% | 9.98% | 3.3267 | 14 | 1 | 0 | 12 | 86 | 218.321 | 891.9854 | 17.07 | 2.686001 | 12 | 27 | 1 | 0
NC(N)=N.[H]Br | 1 | 3.474 | 6.98% | 10.06% | 1.4413 | 5 | 1 | 3 | 0 | 32 | 139.984 | 104.395 | 75.89 | 1.91403 | 1 | 6 | 0 | 3
C1=CC=C(C=C1)CCN.Br | 0 | 3 | 4.60% | 9.00% | 1.9565 | 10 | 1 | 1 | 3 | 56 | 202.095 | 515.4132 | 26.02 | 2.443281 | 8 | 12 | 0 | 1
C(CN)N | 0 |  | 0.12% | 0.58% | 4.8333 | 4 | 2 | 2 | 3 | 26 | 60.1 | 135.1369 | 52.04 | 1.859758 | 2 | 8 | 0 | 2
ClP(=O)(N1CCOC1=O)N2CCOC2=O | 0 | 6.364 | 12.80% | 20.82% | 1.6266 | 15 | 5 | 0 | 2 | 84 | 254.566 | 592.4504 | 76.15 | 2.494512 | 6 | 8 | 5 | 2
CN(C)P(=O)(N(C)C)Cl | 0 | 5.97 | 12.80% | 16.50% | 1.2891 | 9 | 1 | 0 | 6 | 56 | 170.58 | 356.9343 | 23.55 | 1.839755 | 4 | 12 | 1 | 2
COP(=O)(OC)Cl | 0 | 7.225 | 12.80% | 17.20% | 1.3438 | 7 | 3 | 0 | 4 | 44 | 144.494 | 200.8997 | 35.53 | 1.434053 | 2 | 6 | 3 | 0
C1=CC=C(C=C1)OP(OC2=CC=CC=C2)Cl | 0 | 16.421 | 12.80% | 16.20% | 1.2656 | 16 | 2 | 0 | 4 | 82 | 252.637 | 763.7805 | 18.46 | 2.617943 | 12 | 10 | 2 | 0
C1=CC=C(C=C1)P(=O)(C2=CC=CC=C2)Cl | 0 | 19.772 | 12.80% | 18.00% | 1.4063 | 15 | 1 | 0 | 2 | 76 | 236.638 | 828.3779 | 17.07 | 2.540034 | 12 | 10 | 1 | 0
C1=CC(=CC=C1C#N)N | 0 |  | 1.30% | 4.80% | 3.6923 | 9 | 2 | 1 | 1 | 44 | 118.139 | 420.7692 | 49.81 | 2.155279 | 7 | 6 | 0 | 2
C(C(=O)[O-])C(CC(=O)[O-])(C(=O)[O-])O.[Na+].[Na+].[Na+] | 1 | 6 | 5.60% | 13.20% | 2.3571 | 16 | 7 | 1 | 6 | 74 | 258.069 | 378.2124 | 140.62 | 2.165295 | 6 | 5 | 7 | 0
C1=CC(=CC=C1C(=O)O)Br | 1 | 0.402 | 4.80% | 7.60% | 1.5833 | 10 | 2 | 1 | 1 | 52 | 201.019 | 404.8741 | 37.3 | 2.231935 | 7 | 5 | 2 | 0
C1=CC(=CC=C1C(=O)O)Br | 1 | 1.206 | 4.80% | 11.40% | 2.375 | 10 | 2 | 1 | 1 | 52 | 201.019 | 404.8741 | 37.3 | 2.231935 | 7 | 5 | 2 | 0
C1=CC(=CC=C1C(=O)O)Br | 1 | 2.01 | 4.80% | 9.20% | 1.9167 | 10 | 2 | 1 | 1 | 52 | 201.019 | 404.8741 | 37.3 | 2.231935 | 7 | 5 | 2 | 0
C1=CC=C2C(=C1)C(=CN2)C[C@@H](C(=O)O)[NH3+].[Br-] | 1 | 20 | 7.88% | 14.32% | 1.8173 | 16 | 2 | 3 | 4 | 86 | 285.141 | 988.0114 | 80.73 | 2.870595 | 11 | 13 | 2 | 2
C1CNCCNCCCNCCNC1 | 1 | 1 | 2.80% | 9.63% | 3.4393 | 14 | 4 | 4 | 0 | 84 | 200.33 | 756.6321 | 48.12 | 2.743185 | 10 | 24 | 0 | 4
C1CNCCNCCCNCCNC1 | 1 | 3 | 2.80% | 13.14% | 4.6929 | 14 | 4 | 4 | 0 | 84 | 200.33 | 756.6321 | 48.12 | 2.743185 | 10 | 24 | 0 | 4
C1=CC=C(C=C1)CP(=O)(O)O | 0 | 17.969 | 6.10% | 29.20% | 4.7869 | 11 | 3 | 2 | 4 | 60 | 172.12 | 552.3893 | 57.53 | 2.412306 | 7 | 9 | 3 | 0
C(=N)(N)S(=O)O | 1 | 0.108 | 15.90% | 19.40% | 1.2201 | 6 | 3 | 3 | 1 | 36 | 108.122 | 159.3366 | 87.17 | 1.881408 | 1 | 4 | 2 | 2
C(=N)(N)S(=O)O | 1 | 0.216 | 15.90% | 26.50% | 1.6667 | 6 | 3 | 3 | 1 | 36 | 108.122 | 159.3366 | 87.17 | 1.881408 | 1 | 4 | 2 | 2
C(=N)(N)S(=O)O | 1 | 0.649 | 15.90% | 16.40% | 1.0314 | 6 | 3 | 3 | 1 | 36 | 108.122 | 159.3366 | 87.17 | 1.881408 | 1 | 4 | 2 | 2
C1=CC=C(C=C1)P(=O)(C2=CC=CC=C2)C3=CC=CC=C3 | 0 |  | 15.90% | 18.30% | 1.1509 | 20 | 1 | 0 | 3 | 98 | 278.291 | 1220.432 | 17.07 | 2.810658 | 18 | 15 | 1 | 0
C1=CC=C(C=C1)P(=O)(C2=CC=C(C=C2)Cl)C3=CC=C(C=C3)Cl | 0 |  | 15.90% | 19.10% | 1.2013 | 22 | 1 | 0 | 3 | 110 | 347.181 | 1228.93 | 17.07 | 2.810658 | 18 | 13 | 1 | 0
[B-](F)(F)(F)F.CCCCN1C=C[N+](=C1)C | 0 | 0.452 | 8.20% | 13.20% | 1.6098 | 15 | 1 | 0 | 5 | 88 | 226.026 | 758.6522 | 8.81 | 2.645318 | 8 | 15 | 0 | 2
[B-](F)(F)(F)F.CCCCN1C=C[N+](=C1)C | 0 | 0.904 | 8.20% | 22.90% | 2.7927 | 15 | 1 | 0 | 5 | 88 | 226.026 | 758.6522 | 8.81 | 2.645318 | 8 | 15 | 0 | 2
[B-](F)(F)(F)F.CCCCN1C=C[N+](=C1)C | 0 | 1.808 | 8.20% | 16.50% | 2.0122 | 15 | 1 | 0 | 5 | 88 | 226.026 | 758.6522 | 8.81 | 2.645318 | 8 | 15 | 0 | 2
[B-](F)(F)(F)F.C(=[NH2+])N | 0 | 0.527 | 8.20% | 18.90% | 2.3049 | 8 | 0 | 2 | 0 | 50 | 131.869 | 169.8634 | 51.61 | 1.812276 | 1 | 5 | 0 | 2
CCCCN1C=C[N+](=C1)C.[Br-] | 0 | 0.876 | 8.20% | 8.70% | 1.061 | 11 | 1 | 0 | 5 | 64 | 219.126 | 668.657 | 8.81 | 2.571109 | 8 | 15 | 0 | 2
C1=C(C=C(C=C1CBr)CBr)CBr | 0 | 0.091 | 16.00% | 20.10% | 1.2563 | 12 | 0 | 0 | 3 | 66 | 356.883 | 465.7604 | 0 | 2.072472 | 9 | 9 | 0 | 0
C1COCCOC(COCCO1)CO | 1 | 5 | 0.32% | 1.18% | 3.6875 | 14 | 5 | 1 | 2 | 84 | 206.238 | 704.9543 | 57.15 | 2.491723 | 9 | 18 | 5 | 0
C1=CC=C(C=C1)P(=O)(C2=CC=CC=C2)C3=CC=CC(=C3)C4=NC(=NC(=N4)C5=CC(=CC=C5)P(=O)(C6=CC=CC=C6)C7=CC=CC=C7)C8=CC(=CC=C8)P(=O)(C9=CC=CC=C9)C1=CC=CC=C1 | 1 |  | 13.00% | 18.80% | 1.4462 | 66 | 6 | 0 | 12 | 318 | 909.903 | 5021.062 | 89.88 | 0.7095368 | 57 | 42 | 3 | 3
CCC[C@@H](C(=O)O)N | 1 | 2 | 4.09% | 10.85% | 2.6528 | 8 | 3 | 2 | 5 | 48 | 117.148 | 351.4849 | 63.32 | 2.237413 | 5 | 11 | 2 | 1
CCC[C@@H](C(=O)O)N | 1 | 5 | 4.09% | 13.04% | 3.1883 | 8 | 3 | 2 | 5 | 48 | 117.148 | 351.4849 | 63.32 | 2.237413 | 5 | 11 | 2 | 1
CCC[C@@H](C(=O)O)N | 1 | 8 | 4.09% | 8.93% | 2.1834 | 8 | 3 | 2 | 5 | 48 | 117.148 | 351.4849 | 63.32 | 2.237413 | 5 | 11 | 2 | 1
C[N+](C)(C)CC(=O)[O-] | 1 | 5 | 3.48% | 11.11% | 3.1925 | 8 | 2 | 0 | 5 | 48 | 117.148 | 326.7134 | 40.13 | 1.921495 | 5 | 11 | 2 | 1
CC(C)CC1=CC=C(C=C1)C(C)C(=O)O | 1 | 1 | 4.26% | 11.04% | 2.5915 | 15 | 2 | 1 | 7 | 82 | 206.285 | 897.6134 | 37.3 | 2.614795 | 13 | 18 | 2 | 0
CC(C)CC1=CC=C(C=C1)C(C)C(=O)O | 1 | 2 | 4.26% | 14.70% | 3.4507 | 15 | 2 | 1 | 7 | 82 | 206.285 | 897.6134 | 37.3 | 2.614795 | 13 | 18 | 2 | 0
CC(C)CC1=CC=C(C=C1)C(C)C(=O)O | 1 | 4 | 4.26% | 8.90% | 2.0892 | 15 | 2 | 1 | 7 | 82 | 206.285 | 897.6134 | 37.3 | 2.614795 | 13 | 18 | 2 | 0
C(#N)[S-] | 1 | 8.712 | 12.00% | 17.00% | 1.4167 | 3 | 2 | 0 | 0 | 16 | 58.085 | 26.26466 | 23.79 | 0.9182958 | 1 | 0 | 0 | 1
C1=CC=C(C=C1)P(=O)(C2=CC=CC=C2)C3=CC=CC=C3 | 1 | 4 | 3.35% | 10.28% | 3.0687 | 20 | 1 | 0 | 3 | 98 | 278.291 | 1220.432 | 17.07 | 2.810658 | 18 | 15 | 1 | 0
C1=CC=C(C=C1)CCN.Br | 1 | 1 | 1.27% | 2.36% | 1.8583 | 10 | 1 | 1 | 3 | 56 | 202.095 | 515.4132 | 26.02 | 2.443281 | 8 | 12 | 0 | 1
C1=CC=C(C=C1)CCN.Br | 1 | 2 | 1.27% | 4.10% | 3.2283 | 10 | 1 | 1 | 3 | 56 | 202.095 | 515.4132 | 26.02 | 2.443281 | 8 | 12 | 0 | 1
C1=CC=C(C=C1)CCN.Br | 1 | 2.5 | 1.27% | 2.73% | 2.1496 | 10 | 1 | 1 | 3 | 56 | 202.095 | 515.4132 | 26.02 | 2.443281 | 8 | 12 | 0 | 1
C[N+](C)(C)CC1=CC=CC=C1.[Br-] | 0 | 8 | 0.19% | 0.44% | 2.3158 | 12 | 0 | 0 | 5 | 68 | 230.149 | 678.7088 | 0 | 2.372371 | 10 | 16 | 0 | 1
C[N+](C)(C)CC1=CC=CC=C1.[Br-] | 0 | 12 | 0.19% | 0.29% | 1.5263 | 12 | 0 | 0 | 5 | 68 | 230.149 | 678.7088 | 0 | 2.372371 | 10 | 16 | 0 | 1
C[N+](C)(C)CC1=CC=CC=C1.[Cl-] | 0 | 8 | 0.19% | 0.15% | 0.7895 | 12 | 0 | 0 | 5 | 68 | 185.698 | 678.7088 | 0 | 2.372371 | 10 | 16 | 0 | 1
C[N+](C)(C)CC1=CC=CC=C1.[Cl-] | 0 | 10 | 0.19% | 0.30% | 1.5789 | 12 | 0 | 0 | 5 | 68 | 185.698 | 678.7088 | 0 | 2.372371 | 10 | 16 | 0 | 1
C[N+](C)(C)CC1=CC=CC=C1.[Cl-] | 0 | 12 | 0.19% | 0.10% | 0.5263 | 12 | 0 | 0 | 5 | 68 | 185.698 | 678.7088 | 0 | 2.372371 | 10 | 16 | 0 | 1
C[N+](C)(C)C1=CC=CC=C1.[Br-] | 0 | 6 | 0.19% | 0.22% | 1.1579 | 11 | 0 | 0 | 4 | 62 | 216.122 | 591.1832 | 0 | 2.338271 | 9 | 14 | 0 | 1
C[N+](C)(C)C1=CC=CC=C1.[Br-] | 0 | 8 | 0.19% | 0.52% | 2.7368 | 11 | 0 | 0 | 4 | 62 | 216.122 | 591.1832 | 0 | 2.338271 | 9 | 14 | 0 | 1
C[N+](C)(C)C1=CC=CC=C1.[Br-] | 0 | 10 | 0.19% | 0.30% | 1.5789 | 11 | 0 | 0 | 4 | 62 | 216.122 | 591.1832 | 0 | 2.338271 | 9 | 14 | 0 | 1
C[N+](C)(C)CC(=O)[O-] | 1 | 20 | 3.10% | 10.80% | 3.4839 | 8 | 2 | 0 | 5 | 48 | 117.148 | 326.7134 | 40.13 | 1.921495 | 5 | 11 | 2 | 1
C[N+](C)(C)CC(=O)O.C(C(=O)O)C(CC(=O)O)(C(=O)[O-])O | 1 | 3 | 14.70% | 23.20% | 1.5782 | 21 | 9 | 4 | 11 | 122 | 309.271 | 890.7 | 172.26 | 2.739515 | 11 | 19 | 9 | 1
COC1=CC2=C(C=C1)N(C3=C2C=C(C=C3)OC)CCP(=O)(O)O | 1 | 1 | 2.31% | 3.40% | 1.4719 | 23 | 6 | 2 | 9 | 122 | 335.296 | 1495.831 | 80.92 | 3.21698 | 16 | 18 | 5 | 1
C1=CC=C2C(=C1)C3=CC=CC=C3N2CCP(=O)(O)O | 1 | 0.3 | 2.31% | 4.26% | 1.8442 | 19 | 4 | 2 | 5 | 98 | 275.244 | 1284.397 | 62.46 | 3.143601 | 14 | 14 | 3 | 1
C1=CC2=C(C=C1Br)C3=C(O2)C=CC(=C3)Br | 1 | 3 | 13.87% | 19.90% | 1.4348 | 15 | 1 | 0 | 0 | 74 | 325.987 | 859.2589 | 13.14 | 2.868822 | 12 | 6 | 1 | 0
C1=CC2=C(C=C1Br)C3=C(S2)C=CC(=C3)Br | 1 | 3 | 13.87% | 16.20% | 1.168 | 15 | 1 | 0 | 0 | 74 | 342.055 | 859.2589 | 0 | 2.868822 | 12 | 6 | 0 | 0
C1=CC2=C(C=C1Br)C3=C(N2)C=CC(=C3)Br | 1 | 3 | 13.87% | 14.29% | 1.0303 | 15 | 0 | 1 | 0 | 74 | 325.003 | 902.6407 | 15.79 | 2.798546 | 12 | 7 | 0 | 1
CS(=O)(=O)C1=C(C=CC(=C1)C(F)(F)F)C(=O)O | 0 | 8.046 | 16.80% | 25.90% | 1.5417 | 17 | 4 | 1 | 3 | 94 | 268.212 | 801.0756 | 71.44 | 2.380882 | 9 | 7 | 4 | 0
CN1C(=O)C2=C(C1=O)C=C(C=C2)N | 1 | 0.881 | 1.08% | 1.91% | 1.7685 | 13 | 3 | 1 | 2 | 66 | 176.175 | 668.9371 | 63.4 | 2.570719 | 9 | 8 | 2 | 2
[B-](F)(F)(F)F.[K+] | 0 | 0.755 | 6.25% | 10.46% | 1.6736 | 6 | 0 | 0 | 0 | 32 | 125.902 | 23.01955 | 0 | 0.7219281 | 0 | 0 | 0 | 0
[B-](F)(F)(F)F.[K+] | 0 | 2.266 | 6.25% | 13.92% | 2.2272 | 6 | 0 | 0 | 0 | 32 | 125.902 | 23.01955 | 0 | 0.7219281 | 0 | 0 | 0 | 0
C[C@H](C1=CC=CC2=CC=CC=C21)N.Br | 0 |  | 3.30% | 8.60% | 2.6061 | 14 | 1 | 1 | 3 | 74 | 252.155 | 902.0408 | 26.02 | 2.61974 | 12 | 14 | 0 | 1
CCCCC(CC)C[N+](C)(C)CCCC.[Br-] | 1 |  | 6.31% | 23.45% | 3.7163 | 16 | 0 | 0 | 14 | 100 | 294.321 | 1127.76 | 0 | 2.723126 | 14 | 32 | 0 | 1
CCCCCC(=O)[O-].[Na+] | 1 | 2.763 | 2.80% | 3.30% | 1.1786 | 9 | 2 | 0 | 5 | 48 | 138.142 | 373.5999 | 40.13 | 2.139733 | 6 | 11 | 2 | 0
CP(=O)(C1=CC=CC=C1)C2=CC=CC=C2 | 0 | 0.995 | 19.00% | 21.57% | 1.1353 | 15 | 1 | 0 | 3 | 76 | 216.22 | 910.6844 | 17.07 | 2.6039 | 13 | 13 | 1 | 0
C1=CC=C(C=C1)[P+](=O)C2=CC=CC=C2 | 0 | 0.925 | 19.00% | 21.98% | 1.1568 | 14 | 1 | 0 | 2 | 68 | 201.185 | 764.8731 | 17.07 | 2.546065 | 12 | 10 | 1 | 0
C1=CC=C(C=C1)P(=O)(C2=CC=CC=C2)O | 0 | 1.004 | 19.00% | 22.44% | 1.1811 | 15 | 2 | 1 | 3 | 76 | 218.192 | 843.1146 | 37.3 | 2.611623 | 12 | 11 | 2 | 0
C1=CC=C(C=C1)P(=O)(C2=CC=CC=C2)C3=CC=CC=C3 | 0 | 12 | 19.10% | 21.01% | 1.1 | 20 | 1 | 0 | 3 | 98 | 278.291 | 1220.432 | 17.07 | 2.810658 | 18 | 15 | 1 | 0
C1=CC=C2C=C(C=CC2=C1)S(=O)(=O)O | 0 | 1 | 13.30% | 19.20% | 1.4436 | 14 | 3 | 1 | 2 | 72 | 208.238 | 908.9983 | 54.37 | 2.458999 | 10 | 8 | 3 | 0
C1=CNC=CC1=S | 0 | 0.334 | 2.20% | 5.74% | 2.6091 | 7 | 1 | 1 | 0 | 36 | 111.169 | 352.1555 | 15.79 | 2.081572 | 5 | 5 | 0 | 1
C1=CC(=CC=C1N)S | 0 | 0.376 | 2.20% | 4.75% | 2.1591 | 8 | 2 | 2 | 2 | 42 | 125.196 | 364.5522 | 26.02 | 2.155279 | 6 | 7 | 0 | 1
C(CS)N | 0 | 0.231 | 2.20% | 4.21% | 1.9136 | 4 | 2 | 2 | 3 | 26 | 77.152 | 134.4023 | 26.02 | 1.870208 | 2 | 7 | 0 | 1
C1=CC=C(C=C1)S | 0 | 0.331 | 2.20% | 2.63% | 1.1955 | 7 | 1 | 1 | 1 | 36 | 110.181 | 320.4631 | 0 | 2.126872 | 6 | 6 | 0 | 0
CCCCCCCCCCCCN(C)C.Br | 1 | 8.829 | 1.79% | 5.11% | 2.8547 | 16 | 1 | 0 | 14 | 100 | 294.321 | 1089.318 | 3.24 | 2.80521 | 14 | 32 | 0 | 1
CCCCCCCCCC[N+](C)(C)CCCS(=O)(=O)[O-] | 1 | 30.75 | 5.10% | 12.17% | 2.3863 | 20 | 3 | 0 | 16 | 122 | 307.5 | 1463.588 | 57.2 | 2.835835 | 15 | 33 | 3 | 1
[K+].[Br-] | 0 | 11.9 | 13.60% | 20.83% | 1.5316 | 2 | 0 | 0 | 0 | 8 | 119.002 | 2 | 0 | 0 | 0 | 0 | 0 | 0
CCCCN1C=C[N+](=C1)C.C(F)(F)(F)S(=O)(=O)[O-] | 1 | 1 | 7.60% | 12.70% | 1.6711 | 18 | 4 | 0 | 5 | 106 | 288.291 | 979.9446 | 66.01 | 2.733054 | 9 | 15 | 3 | 2
CCCCN1C=C[N+](=C1)C.C(F)(F)(F)S(=O)(=O)[O-] | 1 | 2 | 7.60% | 17.60% | 2.3158 | 18 | 4 | 0 | 5 | 106 | 288.291 | 979.9446 | 66.01 | 2.733054 | 9 | 15 | 3 | 2
CCCCN1C=C[N+](=C1)C.C(F)(F)(F)S(=O)(=O)[O-] | 1 | 3 | 7.60% | 14.50% | 1.9079 | 18 | 4 | 0 | 5 | 106 | 288.291 | 979.9446 | 66.01 | 2.733054 | 9 | 15 | 3 | 2
C1=CC=C2C(=C1)C3=CC=CC=C3N2CCP(=O)(O)O | 1 | 3 | 7.93% | 20.87% | 2.6318 | 19 | 4 | 2 | 5 | 98 | 275.244 | 1284.397 | 62.46 | 3.143601 | 14 | 14 | 3 | 1
CCCCN.Br | 1 | 9.243 | 1.90% | 9.10% | 4.7895 | 6 | 1 | 1 | 4 | 40 | 154.051 | 257.2933 | 26.02 | 2.177374 | 4 | 12 | 0 | 1
C(#N)[S-].[K+] | 1 | 2.915 | 9.10% | 16.30% | 1.7912 | 4 | 2 | 0 | 0 | 16 | 97.183 | 29.50978 | 23.79 | 0.9182958 | 1 | 0 | 0 | 1
C1=CC=C(C=C1)P(=O)(C2=CC=CC=C2)OC3=C(C(=C(C(=C3F)F)F)F)F | 1 | 5 | 14.92% | 15.98% | 1.071 | 26 | 2 | 0 | 4 | 134 | 384.24 | 1356.535 | 26.3 | 2.837675 | 18 | 10 | 2 | 0
C1=CC=C(C=C1)P(=O)(C2=CC=CC=C2)OC3=C(C(=C(C(=C3F)F)F)F)F | 1 | 10 | 14.92% | 17.76% | 1.1903 | 26 | 2 | 0 | 4 | 134 | 384.24 | 1356.535 | 26.3 | 2.837675 | 18 | 10 | 2 | 0
C1=CC=C(C=C1)P(=O)(C2=CC=CC=C2)OC3=C(C(=C(C(=C3F)F)F)F)F | 1 | 15 | 14.92% | 21.06% | 1.4115 | 26 | 2 | 0 | 4 | 134 | 384.24 | 1356.535 | 26.3 | 2.837675 | 18 | 10 | 2 | 0
C1=CC=C(C=C1)P(=O)(C2=CC=CC=C2)OC3=C(C(=C(C(=C3F)F)F)F)F | 1 | 20 | 14.92% | 18.53% | 1.242 | 26 | 2 | 0 | 4 | 134 | 384.24 | 1356.535 | 26.3 | 2.837675 | 18 | 10 | 2 | 0
C(=[NH2+])N.[Br-] | 1 | 3.2 | 1.78% | 7.94% | 4.4607 | 4 | 0 | 2 | 0 | 26 | 124.969 | 107.5256 | 51.61 | 1.640336 | 1 | 5 | 0 | 2
CCCCCCCCCCCC[N+](C)(C)CCCCCCCCCCCC.[Br-] | 1 | 1.6 | 1.78% | 3.91% | 2.1966 | 28 | 0 | 0 | 26 | 172 | 462.645 | 2177.604 | 0 | 3.194816 | 26 | 56 | 0 | 1
C1=CC=C(C=C1)N2C3=CC=CC=C3N=C2C4=CC(=CC(=C4)C5=NC6=CC=CC=C6N5C7=CC=CC=C7)C8=NC9=CC=CC=C9N8C1=CC=CC=C1 | 0 |  | 8.64% | 11.70% | 1.3542 | 51 | 6 | 0 | 6 | 240 | 654.777 | 4034.198 | 53.46 | 2.948935 | 45 | 30 | 0 | 6
C1=CC=C(C=C1)N2C3=CC=CC=C3N=C2C4=CC(=CC(=C4)C5=NC6=CC=CC=C6N5C7=CC=CC=C7)C8=NC9=CC=CC=C9N8C1=CC=CC=C1 | 1 | 3 | 13.50% | 17.50% | 1.2963 | 51 | 6 | 0 | 6 | 240 | 654.777 | 4034.198 | 53.46 | 2.948935 | 45 | 30 | 0 | 6
C1=CC=C(C=C1)P(=O)(C2=CC=CC=C2)C3=CC=CC(=C3)C4=NC(=NC(=N4)C5=CC(=CC=C5)P(=O)(C6=CC=CC=C6)C7=CC=CC=C7)C8=CC(=CC=C8)P(=O)(C9=CC=CC=C9)C1=CC=CC=C1 | 1 | 3 | 13.50% | 22.06% | 1.6341 | 66 | 6 | 0 | 12 | 318 | 909.903 | 5021.062 | 89.88 | 0.7095368 | 57 | 42 | 3 | 3
C1COCCN1P(=O)(N2CCOCC2)N3CCOCC3 | 0 | 2 | 2.79% | 4.40% | 1.5771 | 20 | 4 | 0 | 3 | 116 | 305.315 | 1027.263 | 54.48 | 2.663596 | 12 | 24 | 4 | 3
C1COCCN1P(=O)(N2CCOCC2)N3CCOCC3 | 0 | 4 | 2.79% | 7.31% | 2.6201 | 20 | 4 | 0 | 3 | 116 | 305.315 | 1027.263 | 54.48 | 2.663596 | 12 | 24 | 4 | 3
C1COCCN1P(=O)(N2CCOCC2)N3CCOCC3 | 0 | 6 | 2.79% | 5.85% | 2.0968 | 20 | 4 | 0 | 3 | 116 | 305.315 | 1027.263 | 54.48 | 2.663596 | 12 | 24 | 4 | 3
[Li+].[Br-] | 1 | 1.738 | 2.83% | 7.92% | 2.7986 | 2 | 0 | 0 | 0 | 8 | 86.845 | 2 | 0 | 0 | 0 | 0 | 0 | 0
CCC(COCCOC(=O)C=C)(COCCOC(=O)C=C)COCCOC(=O)C=C | 1 | 5 | 16.79% | 22.49% | 1.3395 | 30 | 9 | 0 | 20 | 170 | 428.478 | 1614.338 | 106.59 | 2.991211 | 21 | 32 | 9 | 0
CCCCCCCCP(=O)(CCCCCCCC)CCCCCCCC | 0 | 2 | 10.00% | 14.36% | 1.436 | 26 | 1 | 0 | 24 | 158 | 386.645 | 1960.351 | 17.07 | 3.168273 | 24 | 51 | 1 | 0
C=CC(=O)NCNC(=O)C=C | 1 | 4.625 | 11.30% | 16.80% | 1.4867 | 11 | 2 | 2 | 4 | 60 | 154.169 | 463.5356 | 58.2 | 2.411218 | 7 | 10 | 2 | 2
C(#N)[S-].[NH4+] | 1 | 4 | 3.20% | 10.50% | 3.2813 | 4 | 2 | 1 | 0 | 24 | 76.124 | 75.01955 | 60.29 | 1.272906 | 1 | 4 | 0 | 2
C(#N)[S-].[NH4+] | 1 | 6 | 3.20% | 14.70% | 4.5938 | 4 | 2 | 1 | 0 | 24 | 76.124 | 75.01955 | 60.29 | 1.272906 | 1 | 4 | 0 | 2
C(#N)[S-].[NH4+] | 1 | 8 | 3.20% | 11.30% | 3.5313 | 4 | 2 | 1 | 0 | 24 | 76.124 | 75.01955 | 60.29 | 1.272906 | 1 | 4 | 0 | 2
C1=CC=C(C=C1)P(=O)(C2=CC=CC=C2)C3=CC=CC=C3 | 1 | 1 | 10.90% | 12.40% | 1.1376 | 20 | 1 | 0 | 3 | 98 | 278.291 | 1220.432 | 17.07 | 2.810658 | 18 | 15 | 1 | 0
C1=CC=C(C=C1)P(=O)(C2=CC=CC=C2)C3=CC=CC=C3 | 1 | 0.5 | 10.90% | 12.70% | 1.1651 | 20 | 1 | 0 | 3 | 98 | 278.291 | 1220.432 | 17.07 | 2.810658 | 18 | 15 | 1 | 0
C1=CC=C(C=C1)[Si](C2=CC=CC=C2)(C3=CC=CC=C3)C4=CC=C(C=C4)P(=O)(C5=CC=CC=C5)C6=CC=CC=C6 | 1 | 1 | 10.90% | 11.90% | 1.0917 | 39 | 1 | 0 | 7 | 188 | 536.687 | 2919.266 | 17.07 | 3.290365 | 36 | 29 | 1 | 0
O[Si](O)(O)O | 1 |  | 14.00% | 16.60% | 1.1857 | 5 | 4 | 4 | 4 | 32 | 96.114 | 55.45811 | 80.92 | 1.94604 | 0 | 4 | 4 | 0
C1=CC=C(C=C1)[Si](C2=CC=CC=C2)(C3=CC=CC=C3)C4=CC=C(C=C4)P(=O)(C5=CC=CC=C5)C6=CC=CC=C6 | 1 |  | 7.70% | 18.70% | 2.4286 | 39 | 1 | 0 | 7 | 188 | 536.687 | 2919.266 | 17.07 | 3.290365 | 36 | 29 | 1 | 0
C=C(F)F | 1 | 0.05 | 15.10% | 17.80% | 1.1788 | 4 | 0 | 0 | 0 | 24 | 64.034 | 59.61727 | 0 | 1.360964 | 2 | 2 | 0 | 0
C=C(F)F | 1 | 1 | 15.10% | 18.10% | 1.1987 | 4 | 0 | 0 | 0 | 24 | 64.034 | 59.61727 | 0 | 1.360964 | 2 | 2 | 0 | 0
C=C(F)F | 1 | 2 | 15.10% | 19.70% | 1.3046 | 4 | 0 | 0 | 0 | 24 | 64.034 | 59.61727 | 0 | 1.360964 | 2 | 2 | 0 | 0
C=C(F)F | 1 | 3 | 15.10% | 22.29% | 1.4762 | 4 | 0 | 0 | 0 | 24 | 64.034 | 59.61727 | 0 | 1.360964 | 2 | 2 | 0 | 0
C=C(F)F | 1 | 4 | 15.10% | 19.30% | 1.2781 | 4 | 0 | 0 | 0 | 24 | 64.034 | 59.61727 | 0 | 1.360964 | 2 | 2 | 0 | 0
C=C(F)F | 1 | 5 | 15.10% | 18.80% | 1.245 | 4 | 0 | 0 | 0 | 24 | 64.034 | 59.61727 | 0 | 1.360964 | 2 | 2 | 0 | 0
C=CC#N | 1 |  | 6.90% | 12.80% | 1.8551 | 4 | 1 | 0 | 0 | 20 | 53.064 | 127.6057 | 23.79 | 1.645711 | 3 | 3 | 0 | 1
CCOP(=O)(CCCC1(C2=C(C=CC(=C2)Br)C3=C1C=C(C=C3)Br)CCCP(=O)(OCC)OCC)OCC | 0 | 0.34 | 18.10% | 21.10% | 1.1657 | 37 | 6 | 0 | 20 | 206 | 680.351 | 2459.919 | 71.06 | 3.517173 | 27 | 38 | 6 | 0
CCOP(=O)(CCCC1(C2=C(C=CC(=C2)Br)C3=C1C=C(C=C3)Br)CCCP(=O)(OCC)OCC)OCC | 0 | 0.68 | 18.10% | 21.50% | 1.1878 | 37 | 6 | 0 | 20 | 206 | 680.351 | 2459.919 | 71.06 | 3.517173 | 27 | 38 | 6 | 0
CCOP(=O)(CCCC1(C2=C(C=CC(=C2)Br)C3=C1C=C(C=C3)Br)CCCP(=O)(OCC)OCC)OCC | 0 | 1.02 | 18.10% | 21.00% | 1.1602 | 37 | 6 | 0 | 20 | 206 | 680.351 | 2459.919 | 71.06 | 3.517173 | 27 | 38 | 6 | 0
CCOP(=O)(CCCC1(C2=C(C=CC(=C2)Br)C3=C1C=C(C=C3)Br)CCCP(=O)(OCC)OCC)OCC | 0 | 2.041 | 18.10% | 19.80% | 1.0939 | 37 | 6 | 0 | 20 | 206 | 680.351 | 2459.919 | 71.06 | 3.517173 | 27 | 38 | 6 | 0
CC(=C)C(=O)OC | 1 | 0.5 | 9.18% | 20.71% | 2.256 | 7 | 2 | 0 | 3 | 40 | 100.117 | 280.3876 | 26.3 | 1.741528 | 5 | 8 | 2 | 0
C=CN1CCCC1=O | 1 | 4 | 9.18% | 17.09% | 1.8617 | 8 | 1 | 0 | 1 | 44 | 111.144 | 396.2903 | 20.31 | 2.230699 | 6 | 9 | 1 | 1
CCC(COC(=O)C(=C)C)(COC(=O)C(=C)C)COC(=O)C(=C)C | 0 | 0.677 | 17.70% | 18.10% | 1.0226 | 24 | 6 | 0 | 14 | 134 | 338.4 | 1274.273 | 78.9 | 2.711124 | 18 | 26 | 6 | 0
CCC(COC(=O)C(=C)C)(COC(=O)C(=C)C)COC(=O)C(=C)C | 0 | 0.677 | 15.70% | 18.20% | 1.1592 | 24 | 6 | 0 | 14 | 134 | 338.4 | 1274.273 | 78.9 | 2.711124 | 18 | 26 | 6 | 0
C(#N)[S-].[K+] | 1 | 2 | 5.80% | 13.80% | 2.3793 | 4 | 2 | 0 | 0 | 16 | 97.183 | 29.50978 | 23.79 | 0.9182958 | 1 | 0 | 0 | 1
CCCCP(=O)(CCCC)CCCC | 1 | 0.041 | 3.00% | 9.98% | 3.3267 | 14 | 1 | 0 | 12 | 86 | 218.321 | 891.9854 | 17.07 | 2.686001 | 12 | 27 | 1 | 0
NC(N)=N.[H]Br | 1 | 3.474 | 6.98% | 10.06% | 1.4413 | 5 | 1 | 3 | 0 | 32 | 139.984 | 104.395 | 75.89 | 1.91403 | 1 | 6 | 0 | 3
C1=CC=C(C=C1)CCN.Br | 0 | 3 | 4.60% | 9.00% | 1.9565 | 10 | 1 | 1 | 3 | 56 | 202.095 | 515.4132 | 26.02 | 2.443281 | 8 | 12 | 0 | 1
C(CN)N | 0 |  | 0.12% | 0.58% | 4.8333 | 4 | 2 | 2 | 3 | 26 | 60.1 | 135.1369 | 52.04 | 1.859758 | 2 | 8 | 0 | 2
ClP(=O)(N1CCOC1=O)N2CCOC2=O | 0 | 6.364 | 12.80% | 20.82% | 1.6266 | 15 | 5 | 0 | 2 | 84 | 254.566 | 592.4504 | 76.15 | 2.494512 | 6 | 8 | 5 | 2
CN(C)P(=O)(N(C)C)Cl | 0 | 5.97 | 12.80% | 16.50% | 1.2891 | 9 | 1 | 0 | 6 | 56 | 170.58 | 356.9343 | 23.55 | 1.839755 | 4 | 12 | 1 | 2
COP(=O)(OC)Cl | 0 | 7.225 | 12.80% | 17.20% | 1.3438 | 7 | 3 | 0 | 4 | 44 | 144.494 | 200.8997 | 35.53 | 1.434053 | 2 | 6 | 3 | 0
C1=CC=C(C=C1)OP(OC2=CC=CC=C2)Cl | 0 | 16.421 | 12.80% | 16.20% | 1.2656 | 16 | 2 | 0 | 4 | 82 | 252.637 | 763.7805 | 18.46 | 2.617943 | 12 | 10 | 2 | 0
C1=CC=C(C=C1)P(=O)(C2=CC=CC=C2)Cl | 0 | 19.772 | 12.80% | 18.00% | 1.4063 | 15 | 1 | 0 | 2 | 76 | 236.638 | 828.3779 | 17.07 | 2.540034 | 12 | 10 | 1 | 0
C1=CC(=CC=C1C#N)N | 0 |  | 1.30% | 4.80% | 3.6923 | 9 | 2 | 1 | 1 | 44 | 118.139 | 420.7692 | 49.81 | 2.155279 | 7 | 6 | 0 | 2
C(C(=O)[O-])C(CC(=O)[O-])(C(=O)[O-])O.[Na+].[Na+].[Na+] | 1 | 6 | 5.60% | 13.20% | 2.3571 | 16 | 7 | 1 | 6 | 74 | 258.069 | 378.2124 | 140.62 | 2.165295 | 6 | 5 | 7 | 0
C1=CC(=CC=C1C(=O)O)Br | 1 | 0.402 | 4.80% | 7.60% | 1.5833 | 10 | 2 | 1 | 1 | 52 | 201.019 | 404.8741 | 37.3 | 2.231935 | 7 | 5 | 2 | 0
C1=CC(=CC=C1C(=O)O)Br | 1 | 1.206 | 4.80% | 11.40% | 2.375 | 10 | 2 | 1 | 1 | 52 | 201.019 | 404.8741 | 37.3 | 2.231935 | 7 | 5 | 2 | 0
C1=CC(=CC=C1C(=O)O)Br | 1 | 2.01 | 4.80% | 9.20% | 1.9167 | 10 | 2 | 1 | 1 | 52 | 201.019 | 404.8741 | 37.3 | 2.231935 | 7 | 5 | 2 | 0
C1=CC=C2C(=C1)C(=CN2)C[C@@H](C(=O)O)[NH3+].[Br-] | 1 | 20 | 7.88% | 14.32% | 1.8173 | 16 | 2 | 3 | 4 | 86 | 285.141 | 988.0114 | 80.73 | 2.870595 | 11 | 13 | 2 | 2
C1CNCCNCCCNCCNC1 | 1 | 1 | 2.80% | 9.63% | 3.4393 | 14 | 4 | 4 | 0 | 84 | 200.33 | 756.6321 | 48.12 | 2.743185 | 10 | 24 | 0 | 4
C1CNCCNCCCNCCNC1 | 1 | 3 | 2.80% | 13.14% | 4.6929 | 14 | 4 | 4 | 0 | 84 | 200.33 | 756.6321 | 48.12 | 2.743185 | 10 | 24 | 0 | 4
C1=CC=C(C=C1)CP(=O)(O)O | 0 | 17.969 | 6.10% | 29.20% | 4.7869 | 11 | 3 | 2 | 4 | 60 | 172.12 | 552.3893 | 57.53 | 2.412306 | 7 | 9 | 3 | 0
C(=N)(N)S(=O)O | 1 | 0.108 | 15.90% | 19.40% | 1.2201 | 6 | 3 | 3 | 1 | 36 | 108.122 | 159.3366 | 87.17 | 1.881408 | 1 | 4 | 2 | 2
C(=N)(N)S(=O)O | 1 | 0.216 | 15.90% | 26.50% | 1.6667 | 6 | 3 | 3 | 1 | 36 | 108.122 | 159.3366 | 87.17 | 1.881408 | 1 | 4 | 2 | 2
C(=N)(N)S(=O)O | 1 | 0.649 | 15.90% | 16.40% | 1.0314 | 6 | 3 | 3 | 1 | 36 | 108.122 | 159.3366 | 87.17 | 1.881408 | 1 | 4 | 2 | 2
C1=CC=C(C=C1)P(=O)(C2=CC=CC=C2)C3=CC=CC=C3 | 0 |  | 15.90% | 18.30% | 1.1509 | 20 | 1 | 0 | 3 | 98 | 278.291 | 1220.432 | 17.07 | 2.810658 | 18 | 15 | 1 | 0
C1=CC=C(C=C1)P(=O)(C2=CC=C(C=C2)Cl)C3=CC=C(C=C3)Cl | 0 |  | 15.90% | 19.10% | 1.2013 | 22 | 1 | 0 | 3 | 110 | 347.181 | 1228.93 | 17.07 | 2.810658 | 18 | 13 | 1 | 0
[B-](F)(F)(F)F.CCCCN1C=C[N+](=C1)C | 0 | 0.452 | 8.20% | 13.20% | 1.6098 | 15 | 1 | 0 | 5 | 88 | 226.026 | 758.6522 | 8.81 | 2.645318 | 8 | 15 | 0 | 2
[B-](F)(F)(F)F.CCCCN1C=C[N+](=C1)C | 0 | 0.904 | 8.20% | 22.90% | 2.7927 | 15 | 1 | 0 | 5 | 88 | 226.026 | 758.6522 | 8.81 | 2.645318 | 8 | 15 | 0 | 2
[B-](F)(F)(F)F.CCCCN1C=C[N+](=C1)C | 0 | 1.808 | 8.20% | 16.50% | 2.0122 | 15 | 1 | 0 | 5 | 88 | 226.026 | 758.6522 | 8.81 | 2.645318 | 8 | 15 | 0 | 2
[B-](F)(F)(F)F.C(=[NH2+])N | 0 | 0.527 | 8.20% | 18.90% | 2.3049 | 8 | 0 | 2 | 0 | 50 | 131.869 | 169.8634 | 51.61 | 1.812276 | 1 | 5 | 0 | 2
CCCCN1C=C[N+](=C1)C.[Br-] | 0 | 0.876 | 8.20% | 8.70% | 1.061 | 11 | 1 | 0 | 5 | 64 | 219.126 | 668.657 | 8.81 | 2.571109 | 8 | 15 | 0 | 2
C1=C(C=C(C=C1CBr)CBr)CBr | 0 | 0.091 | 16.00% | 20.10% | 1.2563 | 12 | 0 | 0 | 3 | 66 | 356.883 | 465.7604 | 0 | 2.072472 | 9 | 9 | 0 | 0
C1COCCOC(COCCO1)CO | 1 | 5 | 0.32% | 1.18% | 3.6875 | 14 | 5 | 1 | 2 | 84 | 206.238 | 704.9543 | 57.15 | 2.491723 | 9 | 18 | 5 | 0
C1=CC=C(C=C1)P(=O)(C2=CC=CC=C2)C3=CC=CC(=C3)C4=NC(=NC(=N4)C5=CC(=CC=C5)P(=O)(C6=CC=CC=C6)C7=CC=CC=C7)C8=CC(=CC=C8)P(=O)(C9=CC=CC=C9)C1=CC=CC=C1 | 1 |  | 13.00% | 18.80% | 1.4462 | 66 | 6 | 0 | 12 | 318 | 909.903 | 5021.062 | 89.88 | 0.7095368 | 57 | 42 | 3 | 3
CCC[C@@H](C(=O)O)N | 1 | 2 | 4.09% | 10.85% | 2.6528 | 8 | 3 | 2 | 5 | 48 | 117.148 | 351.4849 | 63.32 | 2.237413 | 5 | 11 | 2 | 1
CCC[C@@H](C(=O)O)N | 1 | 5 | 4.09% | 13.04% | 3.1883 | 8 | 3 | 2 | 5 | 48 | 117.148 | 351.4849 | 63.32 | 2.237413 | 5 | 11 | 2 | 1
CCC[C@@H](C(=O)O)N | 1 | 8 | 4.09% | 8.93% | 2.1834 | 8 | 3 | 2 | 5 | 48 | 117.148 | 351.4849 | 63.32 | 2.237413 | 5 | 11 | 2 | 1
C[N+](C)(C)CC(=O)[O-] | 1 | 5 | 3.48% | 11.11% | 3.1925 | 8 | 2 | 0 | 5 | 48 | 117.148 | 326.7134 | 40.13 | 1.921495 | 5 | 11 | 2 | 1
CC(C)CC1=CC=C(C=C1)C(C)C(=O)O | 1 | 1 | 4.26% | 11.04% | 2.5915 | 15 | 2 | 1 | 7 | 82 | 206.285 | 897.6134 | 37.3 | 2.614795 | 13 | 18 | 2 | 0
CC(C)CC1=CC=C(C=C1)C(C)C(=O)O | 1 | 2 | 4.26% | 14.70% | 3.4507 | 15 | 2 | 1 | 7 | 82 | 206.285 | 897.6134 | 37.3 | 2.614795 | 13 | 18 | 2 | 0
CC(C)CC1=CC=C(C=C1)C(C)C(=O)O | 1 | 4 | 4.26% | 8.90% | 2.0892 | 15 | 2 | 1 | 7 | 82 | 206.285 | 897.6134 | 37.3 | 2.614795 | 13 | 18 | 2 | 0
C(#N)[S-] | 1 | 8.712 | 12.00% | 17.00% | 1.4167 | 3 | 2 | 0 | 0 | 16 | 58.085 | 26.26466 | 23.79 | 0.9182958 | 1 | 0 | 0 | 1
C1=CC=C(C=C1)P(=O)(C2=CC=CC=C2)C3=CC=CC=C3 | 1 | 4 | 3.35% | 10.28% | 3.0687 | 20 | 1 | 0 | 3 | 98 | 278.291 | 1220.432 | 17.07 | 2.810658 | 18 | 15 | 1 | 0
C1=CC=C(C=C1)CCN.Br | 1 | 1 | 1.27% | 2.36% | 1.8583 | 10 | 1 | 1 | 3 | 56 | 202.095 | 515.4132 | 26.02 | 2.443281 | 8 | 12 | 0 | 1
C1=CC=C(C=C1)CCN.Br | 1 | 2 | 1.27% | 4.10% | 3.2283 | 10 | 1 | 1 | 3 | 56 | 202.095 | 515.4132 | 26.02 | 2.443281 | 8 | 12 | 0 | 1
C1=CC=C(C=C1)CCN.Br | 1 | 2.5 | 1.27% | 2.73% | 2.1496 | 10 | 1 | 1 | 3 | 56 | 202.095 | 515.4132 | 26.02 | 2.443281 | 8 | 12 | 0 | 1
C[N+](C)(C)CC1=CC=CC=C1.[Br-] | 0 | 8 | 0.19% | 0.44% | 2.3158 | 12 | 0 | 0 | 5 | 68 | 230.149 | 678.7088 | 0 | 2.372371 | 10 | 16 | 0 | 1
C[N+](C)(C)CC1=CC=CC=C1.[Br-] | 0 | 12 | 0.19% | 0.29% | 1.5263 | 12 | 0 | 0 | 5 | 68 | 230.149 | 678.7088 | 0 | 2.372371 | 10 | 16 | 0 | 1
C[N+](C)(C)CC1=CC=CC=C1.[Cl-] | 0 | 8 | 0.19% | 0.15% | 0.7895 | 12 | 0 | 0 | 5 | 68 | 185.698 | 678.7088 | 0 | 2.372371 | 10 | 16 | 0 | 1
C[N+](C)(C)CC1=CC=CC=C1.[Cl-] | 0 | 10 | 0.19% | 0.30% | 1.5789 | 12 | 0 | 0 | 5 | 68 | 185.698 | 678.7088 | 0 | 2.372371 | 10 | 16 | 0 | 1
C[N+](C)(C)CC1=CC=CC=C1.[Cl-] | 0 | 12 | 0.19% | 0.10% | 0.5263 | 12 | 0 | 0 | 5 | 68 | 185.698 | 678.7088 | 0 | 2.372371 | 10 | 16 | 0 | 1
C[N+](C)(C)C1=CC=CC=C1.[Br-] | 0 | 6 | 0.19% | 0.22% | 1.1579 | 11 | 0 | 0 | 4 | 62 | 216.122 | 591.1832 | 0 | 2.338271 | 9 | 14 | 0 | 1
C[N+](C)(C)C1=CC=CC=C1.[Br-] | 0 | 8 | 0.19% | 0.52% | 2.7368 | 11 | 0 | 0 | 4 | 62 | 216.122 | 591.1832 | 0 | 2.338271 | 9 | 14 | 0 | 1
C[N+](C)(C)C1=CC=CC=C1.[Br-] | 0 | 10 | 0.19% | 0.30% | 1.5789 | 11 | 0 | 0 | 4 | 62 | 216.122 | 591.1832 | 0 | 2.338271 | 9 | 14 | 0 | 1
C[N+](C)(C)CC(=O)[O-] | 1 | 20 | 3.10% | 10.80% | 3.4839 | 8 | 2 | 0 | 5 | 48 | 117.148 | 326.7134 | 40.13 | 1.921495 | 5 | 11 | 2 | 1
C[N+](C)(C)CC(=O)O.C(C(=O)O)C(CC(=O)O)(C(=O)[O-])O | 1 | 3 | 14.70% | 23.20% | 1.5782 | 21 | 9 | 4 | 11 | 122 | 309.271 | 890.7 | 172.26 | 2.739515 | 11 | 19 | 9 | 1
COC1=CC2=C(C=C1)N(C3=C2C=C(C=C3)OC)CCP(=O)(O)O | 1 | 1 | 2.31% | 3.40% | 1.4719 | 23 | 6 | 2 | 9 | 122 | 335.296 | 1495.831 | 80.92 | 3.21698 | 16 | 18 | 5 | 1
C1=CC=C2C(=C1)C3=CC=CC=C3N2CCP(=O)(O)O | 1 | 0.3 | 2.31% | 4.26% | 1.8442 | 19 | 4 | 2 | 5 | 98 | 275.244 | 1284.397 | 62.46 | 3.143601 | 14 | 14 | 3 | 1
C1=CC2=C(C=C1Br)C3=C(O2)C=CC(=C3)Br | 1 | 3 | 13.87% | 19.90% | 1.4348 | 15 | 1 | 0 | 0 | 74 | 325.987 | 859.2589 | 13.14 | 2.868822 | 12 | 6 | 1 | 0
C1=CC2=C(C=C1Br)C3=C(S2)C=CC(=C3)Br | 1 | 3 | 13.87% | 16.20% | 1.168 | 15 | 1 | 0 | 0 | 74 | 342.055 | 859.2589 | 0 | 2.868822 | 12 | 6 | 0 | 0
C1=CC2=C(C=C1Br)C3=C(N2)C=CC(=C3)Br | 1 | 3 | 13.87% | 14.29% | 1.0303 | 15 | 0 | 1 | 0 | 74 | 325.003 | 902.6407 | 15.79 | 2.798546 | 12 | 7 | 0 | 1
CS(=O)(=O)C1=C(C=CC(=C1)C(F)(F)F)C(=O)O | 0 | 8.046 | 16.80% | 25.90% | 1.5417 | 17 | 4 | 1 | 3 | 94 | 268.212 | 801.0756 | 71.44 | 2.380882 | 9 | 7 | 4 | 0
CN1C(=O)C2=C(C1=O)C=C(C=C2)N | 1 | 0.881 | 1.08% | 1.91% | 1.7685 | 13 | 3 | 1 | 2 | 66 | 176.175 | 668.9371 | 63.4 | 2.570719 | 9 | 8 | 2 | 2
[B-](F)(F)(F)F.[K+] | 0 | 0.755 | 6.25% | 10.46% | 1.6736 | 6 | 0 | 0 | 0 | 32 | 125.902 | 23.01955 | 0 | 0.7219281 | 0 | 0 | 0 | 0
[B-](F)(F)(F)F.[K+] | 0 | 2.266 | 6.25% | 13.92% | 2.2272 | 6 | 0 | 0 | 0 | 32 | 125.902 | 23.01955 | 0 | 0.7219281 | 0 | 0 | 0 | 0
C[C@H](C1=CC=CC2=CC=CC=C21)N.Br | 0 |  | 3.30% | 8.60% | 2.6061 | 14 | 1 | 1 | 3 | 74 | 252.155 | 902.0408 | 26.02 | 2.61974 | 12 | 14 | 0 | 1
CCCCC(CC)C[N+](C)(C)CCCC.[Br-] | 1 |  | 6.31% | 23.45% | 3.7163 | 16 | 0 | 0 | 14 | 100 | 294.321 | 1127.76 | 0 | 2.723126 | 14 | 32 | 0 | 1
CCCCCC(=O)[O-].[Na+] | 1 | 2.763 | 2.80% | 3.30% | 1.1786 | 9 | 2 | 0 | 5 | 48 | 138.142 | 373.5999 | 40.13 | 2.139733 | 6 | 11 | 2 | 0
CP(=O)(C1=CC=CC=C1)C2=CC=CC=C2 | 0 | 0.995 | 19.00% | 21.57% | 1.1353 | 15 | 1 | 0 | 3 | 76 | 216.22 | 910.6844 | 17.07 | 2.6039 | 13 | 13 | 1 | 0
C1=CC=C(C=C1)[P+](=O)C2=CC=CC=C2 | 0 | 0.925 | 19.00% | 21.98% | 1.1568 | 14 | 1 | 0 | 2 | 68 | 201.185 | 764.8731 | 17.07 | 2.546065 | 12 | 10 | 1 | 0
C1=CC=C(C=C1)P(=O)(C2=CC=CC=C2)O | 0 | 1.004 | 19.00% | 22.44% | 1.1811 | 15 | 2 | 1 | 3 | 76 | 218.192 | 843.1146 | 37.3 | 2.611623 | 12 | 11 | 2 | 0
C1=CC=C(C=C1)P(=O)(C2=CC=CC=C2)C3=CC=CC=C3 | 0 | 12 | 19.10% | 21.01% | 1.1 | 20 | 1 | 0 | 3 | 98 | 278.291 | 1220.432 | 17.07 | 2.810658 | 18 | 15 | 1 | 0
C1=CC=C2C=C(C=CC2=C1)S(=O)(=O)O | 0 | 1 | 13.30% | 19.20% | 1.4436 | 14 | 3 | 1 | 2 | 72 | 208.238 | 908.9983 | 54.37 | 2.458999 | 10 | 8 | 3 | 0
C1=CNC=CC1=S | 0 | 0.334 | 2.20% | 5.74% | 2.6091 | 7 | 1 | 1 | 0 | 36 | 111.169 | 352.1555 | 15.79 | 2.081572 | 5 | 5 | 0 | 1
C1=CC(=CC=C1N)S | 0 | 0.376 | 2.20% | 4.75% | 2.1591 | 8 | 2 | 2 | 2 | 42 | 125.196 | 364.5522 | 26.02 | 2.155279 | 6 | 7 | 0 | 1
C(CS)N | 0 | 0.231 | 2.20% | 4.21% | 1.9136 | 4 | 2 | 2 | 3 | 26 | 77.152 | 134.4023 | 26.02 | 1.870208 | 2 | 7 | 0 | 1
C1=CC=C(C=C1)S | 0 | 0.331 | 2.20% | 2.63% | 1.1955 | 7 | 1 | 1 | 1 | 36 | 110.181 | 320.4631 | 0 | 2.126872 | 6 | 6 | 0 | 0
CCCCCCCCCCCCN(C)C.Br | 1 | 8.829 | 1.79% | 5.11% | 2.8547 | 16 | 1 | 0 | 14 | 100 | 294.321 | 1089.318 | 3.24 | 2.80521 | 14 | 32 | 0 | 1
CCCCCCCCCC[N+](C)(C)CCCS(=O)(=O)[O-] | 1 | 30.75 | 5.10% | 12.17% | 2.3863 | 20 | 3 | 0 | 16 | 122 | 307.5 | 1463.588 | 57.2 | 2.835835 | 15 | 33 | 3 | 1
[K+].[Br-] | 0 | 11.9 | 13.60% | 20.83% | 1.5316 | 2 | 0 | 0 | 0 | 8 | 119.002 | 2 | 0 | 0 | 0 | 0 | 0 | 0
CCCCN1C=C[N+](=C1)C.C(F)(F)(F)S(=O)(=O)[O-] | 1 | 1 | 7.60% | 12.70% | 1.6711 | 18 | 4 | 0 | 5 | 106 | 288.291 | 979.9446 | 66.01 | 2.733054 | 9 | 15 | 3 | 2
CCCCN1C=C[N+](=C1)C.C(F)(F)(F)S(=O)(=O)[O-] | 1 | 2 | 7.60% | 17.60% | 2.3158 | 18 | 4 | 0 | 5 | 106 | 288.291 | 979.9446 | 66.01 | 2.733054 | 9 | 15 | 3 | 2
CCCCN1C=C[N+](=C1)C.C(F)(F)(F)S(=O)(=O)[O-] | 1 | 3 | 7.60% | 14.50% | 1.9079 | 18 | 4 | 0 | 5 | 106 | 288.291 | 979.9446 | 66.01 | 2.733054 | 9 | 15 | 3 | 2
C1=CC=C2C(=C1)C3=CC=CC=C3N2CCP(=O)(O)O | 1 | 3 | 7.93% | 20.87% | 2.6318 | 19 | 4 | 2 | 5 | 98 | 275.244 | 1284.397 | 62.46 | 3.143601 | 14 | 14 | 3 | 1
CCCCN.Br | 1 | 9.243 | 1.90% | 9.10% | 4.7895 | 6 | 1 | 1 | 4 | 40 | 154.051 | 257.2933 | 26.02 | 2.177374 | 4 | 12 | 0 | 1
C(#N)[S-].[K+] | 1 | 2.915 | 9.10% | 16.30% | 1.7912 | 4 | 2 | 0 | 0 | 16 | 97.183 | 29.50978 | 23.79 | 0.9182958 | 1 | 0 | 0 | 1
C1=CC=C(C=C1)P(=O)(C2=CC=CC=C2)OC3=C(C(=C(C(=C3F)F)F)F)F | 1 | 5 | 14.92% | 15.98% | 1.071 | 26 | 2 | 0 | 4 | 134 | 384.24 | 1356.535 | 26.3 | 2.837675 | 18 | 10 | 2 | 0
C1=CC=C(C=C1)P(=O)(C2=CC=CC=C2)OC3=C(C(=C(C(=C3F)F)F)F)F | 1 | 10 | 14.92% | 17.76% | 1.1903 | 26 | 2 | 0 | 4 | 134 | 384.24 | 1356.535 | 26.3 | 2.837675 | 18 | 10 | 2 | 0
C1=CC=C(C=C1)P(=O)(C2=CC=CC=C2)OC3=C(C(=C(C(=C3F)F)F)F)F | 1 | 15 | 14.92% | 21.06% | 1.4115 | 26 | 2 | 0 | 4 | 134 | 384.24 | 1356.535 | 26.3 | 2.837675 | 18 | 10 | 2 | 0
C1=CC=C(C=C1)P(=O)(C2=CC=CC=C2)OC3=C(C(=C(C(=C3F)F)F)F)F | 1 | 20 | 14.92% | 18.53% | 1.242 | 26 | 2 | 0 | 4 | 134 | 384.24 | 1356.535 | 26.3 | 2.837675 | 18 | 10 | 2 | 0
C(=[NH2+])N.[Br-] | 1 | 3.2 | 1.78% | 7.94% | 4.4607 | 4 | 0 | 2 | 0 | 26 | 124.969 | 107.5256 | 51.61 | 1.640336 | 1 | 5 | 0 | 2
CCCCCCCCCCCC[N+](C)(C)CCCCCCCCCCCC.[Br-] | 1 | 1.6 | 1.78% | 3.91% | 2.1966 | 28 | 0 | 0 | 26 | 172 | 462.645 | 2177.604 | 0 | 3.194816 | 26 | 56 | 0 | 1
C1=CC=C(C=C1)N2C3=CC=CC=C3N=C2C4=CC(=CC(=C4)C5=NC6=CC=CC=C6N5C7=CC=CC=C7)C8=NC9=CC=CC=C9N8C1=CC=CC=C1 | 0 |  | 8.64% | 11.70% | 1.3542 | 51 | 6 | 0 | 6 | 240 | 654.777 | 4034.198 | 53.46 | 2.948935 | 45 | 30 | 0 | 6
C1=CC=C(C=C1)N2C3=CC=CC=C3N=C2C4=CC(=CC(=C4)C5=NC6=CC=CC=C6N5C7=CC=CC=C7)C8=NC9=CC=CC=C9N8C1=CC=CC=C1 | 1 | 3 | 13.50% | 17.50% | 1.2963 | 51 | 6 | 0 | 6 | 240 | 654.777 | 4034.198 | 53.46 | 2.948935 | 45 | 30 | 0 | 6
C1=CC=C(C=C1)P(=O)(C2=CC=CC=C2)C3=CC=CC(=C3)C4=NC(=NC(=N4)C5=CC(=CC=C5)P(=O)(C6=CC=CC=C6)C7=CC=CC=C7)C8=CC(=CC=C8)P(=O)(C9=CC=CC=C9)C1=CC=CC=C1 | 1 | 3 | 13.50% | 22.06% | 1.6341 | 66 | 6 | 0 | 12 | 318 | 909.903 | 5021.062 | 89.88 | 0.7095368 | 57 | 42 | 3 | 3